## Ge
Ge
| n | k
400 | 3.022244 | 2.8401465
402 | 3.028908 | 2.8362804
404 | 3.035571 | 2.8324143
406 | 3.042235 | 2.828548
408 | 3.048898 | 2.8246815
410 | 3.055562 | 2.8208146
412 | 3.062226 | 2.8169475
414 | 3.06889 | 2.8130793
416 | 3.075554 | 2.8092103
418 | 3.082218 | 2.8053405
420 | 3.088883 | 2.8014686
422 | 3.095548 | 2.7975955
424 | 3.102213 | 2.793721
426 | 3.108878 | 2.7898435
428 | 3.115543 | 2.7859643
430 | 3.122209 | 2.7820824
432 | 3.128875 | 2.7781968
434 | 3.13554 | 2.7743089
436 | 3.142207 | 2.7704162
438 | 3.148873 | 2.7665194
440 | 3.155539 | 2.7626197
442 | 3.162206 | 2.7587123
444 | 3.168873 | 2.7548017
446 | 3.17554 | 2.7508855
448 | 3.182207 | 2.7469626
450 | 3.188875 | 2.7430364
452 | 3.195542 | 2.7391008
454 | 3.20221 | 2.7351606
456 | 3.208878 | 2.7312141
458 | 3.215547 | 2.727259
460 | 3.222215 | 2.7233002
462 | 3.228884 | 2.7193302
464 | 3.235553 | 2.7153556
466 | 3.242223 | 2.7113734
468 | 3.248893 | 2.707383
470 | 3.255563 | 2.7033885
472 | 3.262233 | 2.6993827
474 | 3.268904 | 2.6953738
476 | 3.275576 | 2.6913559
478 | 3.282249 | 2.687333
480 | 3.288921 | 2.6833044
482 | 3.295595 | 2.6792694
484 | 3.302269 | 2.6752317
486 | 3.308945 | 2.6711878
488 | 3.315621 | 2.667143
490 | 3.322298 | 2.6630955
492 | 3.328976 | 2.659048
494 | 3.335655 | 2.6550008
496 | 3.342335 | 2.6509554
498 | 3.349015 | 2.6469114
500 | 3.355698 | 2.6428719
502 | 3.362381 | 2.6388339
504 | 3.369067 | 2.634803
506 | 3.375753 | 2.6307733
508 | 3.382443 | 2.626752
510 | 3.389134 | 2.6227322
512 | 3.395828 | 2.6187194
514 | 3.402524 | 2.6147088
516 | 3.409224 | 2.6107033
518 | 3.415928 | 2.6066998
520 | 3.422635 | 2.6026993
522 | 3.429348 | 2.598699
524 | 3.436065 | 2.5946991
526 | 3.442789 | 2.590696
528 | 3.449518 | 2.5866907
530 | 3.456256 | 2.5826776
532 | 3.463 | 2.5786603
534 | 3.469755 | 2.5746298
536 | 3.476516 | 2.5705938
538 | 3.483292 | 2.5665394
540 | 3.490073 | 2.5624787
542 | 3.496871 | 2.5583943
544 | 3.503675 | 2.5543028
546 | 3.510499 | 2.5501829
548 | 3.517329 | 2.5460549
550 | 3.524182 | 2.5418943
552 | 3.531042 | 2.5377242
554 | 3.537927 | 2.5335185
556 | 3.544819 | 2.5293012
558 | 3.551738 | 2.5250466
560 | 3.558667 | 2.5207774
562 | 3.565623 | 2.5164708
564 | 3.572592 | 2.5121456
566 | 3.579588 | 2.5077844
568 | 3.586601 | 2.5033993
570 | 3.59364 | 2.498981
572 | 3.600701 | 2.4945323
574 | 3.607784 | 2.4900551
576 | 3.614896 | 2.4855394
578 | 3.622026 | 2.4810016
580 | 3.629194 | 2.4764157
582 | 3.636374 | 2.471816
584 | 3.643602 | 2.4671566
586 | 3.650832 | 2.4624938
588 | 3.658124 | 2.4577579
590 | 3.665416 | 2.4530221
592 | 3.672768 | 2.4482156
594 | 3.680127 | 2.4434002
596 | 3.687538 | 2.4385256
598 | 3.69497 | 2.4336271
600 | 3.702442 | 2.4286833
602 | 3.70995 | 2.4236981
604 | 3.717483 | 2.4186844
606 | 3.725071 | 2.413609
608 | 3.732668 | 2.4085248
610 | 3.74034 | 2.4033554
612 | 3.748013 | 2.398186
614 | 3.755762 | 2.3929328
616 | 3.763523 | 2.3876652
618 | 3.77134 | 2.3823361
620 | 3.779193 | 2.3769658
622 | 3.787078 | 2.3715603
624 | 3.795028 | 2.3660823
626 | 3.802982 | 2.3606
628 | 3.811031 | 2.355009
630 | 3.819081 | 2.349418
632 | 3.827206 | 2.3437398
634 | 3.835359 | 2.3380297
636 | 3.843556 | 2.3322682
638 | 3.851815 | 2.3264323
640 | 3.860082 | 2.3205873
642 | 3.86845 | 2.3146186
644 | 3.876818 | 2.30865
646 | 3.885266 | 2.3025812
648 | 3.893746 | 2.296472
650 | 3.902264 | 2.2903124
652 | 3.910858 | 2.2840543
654 | 3.919451 | 2.2777962
656 | 3.928154 | 2.2713888
658 | 3.936863 | 2.2649729
660 | 3.945634 | 2.2584673
662 | 3.954459 | 2.2518844
664 | 3.963297 | 2.2452821
666 | 3.972238 | 2.2385226
668 | 3.98118 | 2.2317631
670 | 3.9902 | 2.2248799
672 | 3.999258 | 2.2179343
674 | 4.00834 | 2.210949
676 | 4.017514 | 2.2038069
678 | 4.026689 | 2.1966647
680 | 4.035945 | 2.1893734
682 | 4.045233 | 2.182024
684 | 4.054546 | 2.1746265
686 | 4.063946 | 2.1670585
688 | 4.073345 | 2.1594906
690 | 4.08282 | 2.151761
692 | 4.092327 | 2.1439628
694 | 4.101851 | 2.1361244
696 | 4.111461 | 2.1280839
698 | 4.12107 | 2.1200435
700 | 4.130738 | 2.1118477
702 | 4.140444 | 2.1035527
704 | 4.150153 | 2.0952481
706 | 4.159948 | 2.0866863
708 | 4.169743 | 2.0781245
710 | 4.179574 | 2.0694387
712 | 4.189449 | 2.0605973
714 | 4.199324 | 2.0517558
716 | 4.209257 | 2.042671
718 | 4.219201 | 2.0335366
720 | 4.229157 | 2.024341
722 | 4.239159 | 2.0148999
724 | 4.24916 | 2.0054588
726 | 4.259184 | 1.9958416
728 | 4.269228 | 1.9860795
730 | 4.279271 | 1.9763175
732 | 4.289337 | 1.9662608
734 | 4.299406 | 1.9561633
736 | 4.309476 | 1.9459998
738 | 4.319551 | 1.9355524
740 | 4.329627 | 1.925105
742 | 4.339695 | 1.9144831
744 | 4.349756 | 1.9036711
746 | 4.359817 | 1.892859
748 | 4.369849 | 1.8817632
750 | 4.379872 | 1.8705723
752 | 4.389895 | 1.8593813
754 | 4.399855 | 1.8477979
756 | 4.409815 | 1.8362141
758 | 4.419753 | 1.8245375
760 | 4.429622 | 1.8125482
762 | 4.439491 | 1.8005588
764 | 4.449307 | 1.7883869
766 | 4.459055 | 1.7759809
768 | 4.468804 | 1.7635749
770 | 4.478458 | 1.7509023
772 | 4.488057 | 1.7380711
774 | 4.497655 | 1.72524
776 | 4.507109 | 1.7120664
778 | 4.516527 | 1.6988047
780 | 4.525944 | 1.685543
782 | 4.535162 | 1.671874
784 | 4.544368 | 1.6581802
786 | 4.553557 | 1.6444568
788 | 4.562521 | 1.6303338
790 | 4.571485 | 1.6162109
792 | 4.580402 | 1.6020148
794 | 4.589096 | 1.5874715
796 | 4.597789 | 1.5729283
798 | 4.606407 | 1.5582806
800 | 4.614805 | 1.5433324
802 | 4.623202 | 1.5283843
804 | 4.631499 | 1.5133138
806 | 4.639579 | 1.4979835
808 | 4.647659 | 1.4826533
810 | 4.655618 | 1.4671963
812 | 4.663363 | 1.4515148
814 | 4.671108 | 1.4358334
816 | 4.678721 | 1.4200335
818 | 4.686119 | 1.4040401
820 | 4.693516 | 1.3880467
822 | 4.700781 | 1.3719539
824 | 4.707825 | 1.3556964
826 | 4.714869 | 1.3394388
828 | 4.721787 | 1.323108
830 | 4.728476 | 1.3066418
832 | 4.735164 | 1.2901757
834 | 4.741745 | 1.273665
836 | 4.74808 | 1.2570525
838 | 4.754415 | 1.24044
840 | 4.760669 | 1.2238092
842 | 4.766656 | 1.2071188
844 | 4.772643 | 1.1904283
846 | 4.778582 | 1.1737371
848 | 4.784228 | 1.1570417
850 | 4.789873 | 1.1403462
852 | 4.79551 | 1.1236526
854 | 4.800821 | 1.1070283
856 | 4.806132 | 1.090404
858 | 4.811443 | 1.0737798
860 | 4.81646 | 1.0572881
862 | 4.82144 | 1.0408132
864 | 4.82642 | 1.0243384
866 | 4.831158 | 1.0080298
868 | 4.835806 | 0.991784
870 | 4.840453 | 0.9755381
872 | 4.844917 | 0.9594597
874 | 4.849225 | 0.9435231
876 | 4.853533 | 0.9275865
878 | 4.857724 | 0.9117798
880 | 4.861681 | 0.8962334
882 | 4.865637 | 0.880687
884 | 4.869556 | 0.8651884
886 | 4.873144 | 0.8501145
888 | 4.876732 | 0.8350405
890 | 4.88032 | 0.8199666
892 | 4.883582 | 0.8053637
894 | 4.886785 | 0.7908467
896 | 4.889988 | 0.7763297
898 | 4.892955 | 0.7621746
900 | 4.895741 | 0.7482968
902 | 4.898527 | 0.734419
904 | 4.901192 | 0.7207295
906 | 4.903515 | 0.7075701
908 | 4.905838 | 0.6944106
910 | 4.908161 | 0.6812511
912 | 4.910002 | 0.6688334
914 | 4.911809 | 0.656468
916 | 4.913615 | 0.6441026
918 | 4.915093 | 0.6322389
920 | 4.916335 | 0.6207363
922 | 4.917576 | 0.6092337
924 | 4.918694 | 0.5979184
926 | 4.919334 | 0.5873335
928 | 4.919975 | 0.5767486
930 | 4.920615 | 0.5661636
932 | 4.920762 | 0.5563412
934 | 4.920788 | 0.5467072
936 | 4.920814 | 0.5370733
938 | 4.920615 | 0.5277975
940 | 4.920043 | 0.51912
942 | 4.919471 | 0.5104425
944 | 4.918899 | 0.501765
946 | 4.91782 | 0.4939478
948 | 4.916699 | 0.4862034
950 | 4.915578 | 0.4784589
952 | 4.914248 | 0.4711069
954 | 4.912657 | 0.4642463
956 | 4.911066 | 0.4573858
958 | 4.909475 | 0.4505252
960 | 4.907536 | 0.4444327
962 | 4.905575 | 0.4383889
964 | 4.903614 | 0.4323451
966 | 4.901545 | 0.4266044
968 | 4.899321 | 0.4212982
970 | 4.897098 | 0.415992
972 | 4.894874 | 0.4106857
974 | 4.892516 | 0.4059355
976 | 4.890135 | 0.4012793
978 | 4.887754 | 0.396623
980 | 4.885356 | 0.3921184
982 | 4.882915 | 0.3880162
984 | 4.880475 | 0.3839139
986 | 4.878034 | 0.3798116
988 | 4.875616 | 0.3760091
990 | 4.87321 | 0.3723569
992 | 4.870803 | 0.3687047
994 | 4.868401 | 0.3650631
996 | 4.866124 | 0.36175
998 | 4.863846 | 0.3584369
1000 | 4.861569 | 0.3551238
1002 | 4.859368 | 0.3518891
1004 | 4.8573 | 0.3487881
1006 | 4.855232 | 0.345687
1008 | 4.853164 | 0.3425859
1010 | 4.851256 | 0.3393617
1012 | 4.849422 | 0.33608
1014 | 4.847589 | 0.3327983
1016 | 4.845755 | 0.3295165
1018 | 4.844124 | 0.3259167
1020 | 4.8425 | 0.3223058
1022 | 4.840875 | 0.3186948
1024 | 4.839282 | 0.3150897
1026 | 4.837797 | 0.3115051
1028 | 4.836312 | 0.3079204
1030 | 4.834826 | 0.3043358
1032 | 4.83335 | 0.3008454
1034 | 4.831885 | 0.2974691
1036 | 4.83042 | 0.2940928
1038 | 4.828955 | 0.2907164
1040 | 4.82742 | 0.2873539
1042 | 4.825849 | 0.2839988
1044 | 4.824277 | 0.2806436
1046 | 4.822706 | 0.2772884
1048 | 4.820978 | 0.2739584
1050 | 4.819218 | 0.2706337
1052 | 4.817458 | 0.267309
1054 | 4.815698 | 0.2639843
1056 | 4.813735 | 0.2607438
1058 | 4.811765 | 0.2575056
1060 | 4.809796 | 0.2542673
1062 | 4.80781 | 0.2510575
1064 | 4.805653 | 0.2481313
1066 | 4.803496 | 0.2452051
1068 | 4.801339 | 0.2422789
1070 | 4.799158 | 0.2394041
1072 | 4.796869 | 0.2367636
1074 | 4.794579 | 0.2341231
1076 | 4.79229 | 0.2314826
1078 | 4.789985 | 0.2288427
1080 | 4.787634 | 0.2262045
1082 | 4.785282 | 0.2235664
1084 | 4.78293 | 0.2209282
1086 | 4.780569 | 0.218332
1088 | 4.778184 | 0.2158491
1090 | 4.775798 | 0.2133663
1092 | 4.773413 | 0.2108834
1094 | 4.771024 | 0.2084683
1096 | 4.768625 | 0.2062352
1098 | 4.766226 | 0.2040021
1100 | 4.763827 | 0.201769
1102 | 4.76143 | 0.1995445
1104 | 4.759037 | 0.1973465
1106 | 4.756644 | 0.1951485
1108 | 4.754251 | 0.1929505
1110 | 4.751858 | 0.1907703
1112 | 4.749468 | 0.1886681
1114 | 4.747077 | 0.1865659
1116 | 4.744686 | 0.1844637
1118 | 4.742296 | 0.1823687
1120 | 4.739902 | 0.1803398
1122 | 4.737508 | 0.1783109
1124 | 4.735114 | 0.176282
1126 | 4.73272 | 0.1742531
1128 | 4.730312 | 0.1723782
1130 | 4.727905 | 0.1705063
1132 | 4.725497 | 0.1686344
1134 | 4.72309 | 0.1667626
1136 | 4.720661 | 0.1650058
1138 | 4.718228 | 0.1632721
1140 | 4.715795 | 0.1615384
1142 | 4.713361 | 0.1598047
1144 | 4.710901 | 0.1580317
1146 | 4.708427 | 0.1562379
1148 | 4.705953 | 0.1544441
1150 | 4.703479 | 0.1526503
1152 | 4.700994 | 0.1508624
1154 | 4.698497 | 0.1490819
1156 | 4.696 | 0.1473014
1158 | 4.693503 | 0.1455209
1160 | 4.691012 | 0.1437659
1162 | 4.688541 | 0.1421104
1164 | 4.68607 | 0.1404548
1166 | 4.683599 | 0.1387993
1168 | 4.681128 | 0.1371437
1170 | 4.678712 | 0.1355906
1172 | 4.676301 | 0.1340449
1174 | 4.673889 | 0.1324991
1176 | 4.671478 | 0.1309534
1178 | 4.669121 | 0.1295403
1180 | 4.666797 | 0.1282051
1182 | 4.664472 | 0.12687
1184 | 4.662148 | 0.1255348
1186 | 4.659836 | 0.124206
1188 | 4.657556 | 0.1228922
1190 | 4.655276 | 0.1215785
1192 | 4.652996 | 0.1202647
1194 | 4.650715 | 0.118951
1196 | 4.648487 | 0.1176292
1198 | 4.646262 | 0.1163067
1200 | 4.644037 | 0.1149842
1202 | 4.641812 | 0.1136618
1204 | 4.639625 | 0.1123572
1206 | 4.637471 | 0.1110686
1208 | 4.635318 | 0.10978
1210 | 4.633164 | 0.1084914
1212 | 4.631019 | 0.1072277
1214 | 4.628956 | 0.1061932
1216 | 4.626892 | 0.1051586
1218 | 4.624829 | 0.1041241
1220 | 4.622766 | 0.1030896
1222 | 4.6207 | 0.1021138
1224 | 4.618632 | 0.1011719
1226 | 4.616565 | 0.1002299
1228 | 4.614497 | 0.099288
1230 | 4.612422 | 0.0983421
1232 | 4.610301 | 0.0973709
1234 | 4.608181 | 0.0963997
1236 | 4.60606 | 0.0954285
1238 | 4.603939 | 0.0944574
1240 | 4.601797 | 0.0933775
1242 | 4.599643 | 0.0922274
1244 | 4.597488 | 0.0910772
1246 | 4.595333 | 0.0899271
1248 | 4.593184 | 0.0887889
1250 | 4.591173 | 0.0879087
1252 | 4.589162 | 0.0870285
1254 | 4.58715 | 0.0861482
1256 | 4.585139 | 0.085268
1258 | 4.583206 | 0.0843877
1260 | 4.58137 | 0.0835075
1262 | 4.579534 | 0.0826273
1264 | 4.577698 | 0.0817471
1266 | 4.575862 | 0.0808669
1268 | 4.574191 | 0.0799825
1270 | 4.572556 | 0.0790971
1272 | 4.570922 | 0.0782118
1274 | 4.569287 | 0.0773264
1276 | 4.56768 | 0.0764503
1278 | 4.566226 | 0.0756257
1280 | 4.564772 | 0.0748012
1282 | 4.563319 | 0.0739766
1284 | 4.561865 | 0.0731521
1286 | 4.560447 | 0.0724433
1288 | 4.559072 | 0.0718748
1290 | 4.557697 | 0.0713063
1292 | 4.556322 | 0.0707379
1294 | 4.554947 | 0.0701694
1296 | 4.553555 | 0.0695622
1298 | 4.552156 | 0.0689399
1300 | 4.550758 | 0.0683175
1302 | 4.549359 | 0.0676952
1304 | 4.54796 | 0.0670728
1306 | 4.546493 | 0.0663781
1308 | 4.545023 | 0.0656796
1310 | 4.543552 | 0.0649811
1312 | 4.542081 | 0.0642826
1314 | 4.540601 | 0.0636124
1316 | 4.539067 | 0.0631081
1318 | 4.537532 | 0.0626038
1320 | 4.535997 | 0.0620994
1322 | 4.534462 | 0.0615951
1324 | 4.532938 | 0.0610774
1326 | 4.531436 | 0.0605294
1328 | 4.529935 | 0.0599813
1330 | 4.528434 | 0.0594333
1332 | 4.526932 | 0.0588853
1334 | 4.525448 | 0.058366
1336 | 4.523986 | 0.0578847
1338 | 4.522524 | 0.0574033
1340 | 4.521063 | 0.056922
1342 | 4.519601 | 0.0564406
1344 | 4.518118 | 0.0559597
1346 | 4.516616 | 0.0554792
1348 | 4.515115 | 0.0549988
1350 | 4.513613 | 0.0545183
1352 | 4.512111 | 0.0540378
1354 | 4.510528 | 0.0536475
1356 | 4.508886 | 0.0533242
1358 | 4.507243 | 0.0530009
1360 | 4.5056 | 0.0526776
1362 | 4.503957 | 0.0523542
1364 | 4.502318 | 0.052044
1366 | 4.500681 | 0.0517429
1368 | 4.499045 | 0.0514417
1370 | 4.497408 | 0.0511406
1372 | 4.495771 | 0.0508395
1374 | 4.494168 | 0.0504788
1376 | 4.492589 | 0.0500732
1378 | 4.491011 | 0.0496676
1380 | 4.489433 | 0.049262
1382 | 4.487855 | 0.0488564
1384 | 4.486278 | 0.0484628
1386 | 4.484703 | 0.0480807
1388 | 4.483128 | 0.0476986
1390 | 4.481552 | 0.0473165
1392 | 4.479977 | 0.0469344
1394 | 4.478402 | 0.0465959
1396 | 4.476829 | 0.04631824716
1398 | 4.475255 | 0.0460406
1400 | 4.473681 | 0.0457629
1402 | 4.472107 | 0.0454852
1404 | 4.470556 | 0.0451767
1406 | 4.46906 | 0.0447913
1408 | 4.467564 | 0.0444058
1410 | 4.466068 | 0.0440204
1412 | 4.464572 | 0.043635
1414 | 4.463089 | 0.04326395347
1416 | 4.461702 | 0.0430025
1418 | 4.460315 | 0.0427411
1420 | 4.458928 | 0.0424796426
1422 | 4.457541 | 0.0422182
1424 | 4.456154 | 0.0419568
1426 | 4.455009 | 0.04175554496
1428 | 4.453888 | 0.0415604
1430 | 4.452767 | 0.0413652546
1432 | 4.451645 | 0.0411701
1434 | 4.450524 | 0.040975
1436 | 4.449681 | 0.0407188
1438 | 4.448978 | 0.04043145951
1440 | 4.448276 | 0.0401441
1442 | 4.447574 | 0.0398568
1444 | 4.446872 | 0.0395695
1446 | 4.446323 | 0.0392886
1448 | 4.446027 | 0.0390185
1450 | 4.445732 | 0.0387483
1452 | 4.445436 | 0.03847815317
1454 | 4.44514 | 0.038208
1456 | 4.444859 | 0.0379415
1458 | 4.444831 | 0.03774025685
1460 | 4.444804 | 0.037539
1462 | 4.444776 | 0.03733774384
1464 | 4.444749 | 0.0371365
1466 | 4.444721 | 0.0369352
1468 | 4.444732 | 0.0366748
1470 | 4.44476 | 0.03638784876
1472 | 4.444789 | 0.0361009
1474 | 4.444817 | 0.0358139
1476 | 4.444846 | 0.03552694228
1478 | 4.444828 | 0.035284
1480 | 4.444694 | 0.0351501
1482 | 4.44456 | 0.0350162
1484 | 4.444426 | 0.0348823
1486 | 4.444292 | 0.0347484
1488 | 4.444158 | 0.0346145
1490 | 4.443751 | 0.0345479
1492 | 4.443295 | 0.0344937
1494 | 4.442839 | 0.03443946433
1496 | 4.442382 | 0.03438523947
1498 | 4.441926 | 0.034331
1500 | 4.441329 | 0.0342519
1502 | 4.440486 | 0.034129
1504 | 4.439644 | 0.0340061
1506 | 4.438801 | 0.0338832
1508 | 4.437958 | 0.0337603
1510 | 4.437115 | 0.0336374
1512 | 4.43601 | 0.0334068
1514 | 4.434854 | 0.03315555158
1516 | 4.433699 | 0.03290433466
1518 | 4.432543 | 0.0326531
1520 | 4.431387 | 0.0324019
1522 | 4.430206 | 0.0321614
1524 | 4.428959 | 0.0319491
1526 | 4.427711 | 0.0317367
1528 | 4.426463 | 0.03152436665
1530 | 4.425215 | 0.031312
1532 | 4.423967 | 0.03109966426
1534 | 4.422782 | 0.0309899
1536 | 4.421626 | 0.0309303
1538 | 4.420471 | 0.0308707
1540 | 4.419316 | 0.0308111
1542 | 4.41816 | 0.0307515
1544 | 4.417007 | 0.0306878
1546 | 4.415926 | 0.03046983471
1548 | 4.414845 | 0.0302519
1550 | 4.413764 | 0.03003393716
1552 | 4.412683 | 0.029816
1554 | 4.411602 | 0.02959803961
1556 | 4.410585 | 0.02942566176
1558 | 4.409695 | 0.0293424
1560 | 4.408806 | 0.0292591
1562 | 4.407916 | 0.02917583788
1564 | 4.407026 | 0.02909256325
1566 | 4.406136 | 0.0290093
1568 | 4.405254 | 0.0288998403
1570 | 4.404376 | 0.0287736
1572 | 4.403499 | 0.02864733885
1574 | 4.402621 | 0.0285211
1576 | 4.401744 | 0.02839483739
1578 | 4.400866 | 0.0282686
1580 | 4.399932 | 0.02811655524
1582 | 4.398987 | 0.0279595
1584 | 4.398043 | 0.0278025
1586 | 4.397098 | 0.02764545086
1588 | 4.396153 | 0.0274884
1590 | 4.395209 | 0.0273312
1592 | 4.394272 | 0.0271675
1594 | 4.393335 | 0.0270038
1596 | 4.392398 | 0.0268401
1598 | 4.391462 | 0.0266764
1600 | 4.390525 | 0.0265127
1602 | 4.389601 | 0.0263528
1604 | 4.38874 | 0.02621193277
1606 | 4.38788 | 0.02607107027
1608 | 4.387019 | 0.0259302
1610 | 4.386159 | 0.02578934527
1612 | 4.385298 | 0.0256485
1614 | 4.384477 | 0.02553327188
1616 | 4.383767 | 0.0254887
1618 | 4.383057 | 0.0254441
1620 | 4.382347 | 0.02539955048
1622 | 4.381637 | 0.025355
1624 | 4.380927 | 0.0253104
1626 | 4.380229 | 0.025248968
1628 | 4.379557 | 0.02515217141
1630 | 4.378886 | 0.02505537481
1632 | 4.378214 | 0.0249586
1634 | 4.377542 | 0.0248618
1636 | 4.37687 | 0.024765
1638 | 4.376186 | 0.02465817198
1640 | 4.375476 | 0.0245315
1642 | 4.374767 | 0.0244049
1644 | 4.374058 | 0.02427822823
1646 | 4.373349 | 0.0241516
1648 | 4.37264 | 0.0240249324
1650 | 4.371916 | 0.02391273264
1652 | 4.371162 | 0.0238336
1654 | 4.370407 | 0.02375445614
1656 | 4.369652 | 0.0236753
1658 | 4.368898 | 0.0235962
1660 | 4.368143 | 0.02351704139
1662 | 4.367369 | 0.02340372993
1664 | 4.36653 | 0.02317486621
1666 | 4.36569 | 0.022946
1668 | 4.36485 | 0.02271713879
1670 | 4.364011 | 0.02248827507
1672 | 4.363171 | 0.0222594
1674 | 4.362348 | 0.0220560589
1676 | 4.361662 | 0.02206427745
1678 | 4.360975 | 0.0220725
1680 | 4.360289 | 0.0220807
1682 | 4.359603 | 0.02208893311
1684 | 4.358916 | 0.02209715166
1686 | 4.35823 | 0.02210537021
1688 | 4.357501 | 0.0218463
1690 | 4.356769 | 0.02157073838
1692 | 4.356037 | 0.02129517546
1694 | 4.355306 | 0.0210196
1696 | 4.354574 | 0.02074404961
1698 | 4.353843 | 0.0204685
1700 | 4.353222 | 0.02042512543
1702 | 4.352642 | 0.02046733136
1704 | 4.352063 | 0.02050953729
1706 | 4.351483 | 0.02055174322
1708 | 4.350904 | 0.02059394914
1710 | 4.350324 | 0.02063615507
1712 | 4.349712 | 0.02061923582
1714 | 4.349065 | 0.02053665565
1716 | 4.348418 | 0.02045407548
1718 | 4.34777 | 0.0203715
1720 | 4.347123 | 0.0202889
1722 | 4.346476 | 0.02020633498
1724 | 4.345809 | 0.02011
1726 | 4.345047 | 0.01994675956
1728 | 4.344286 | 0.01978353804
1730 | 4.343524 | 0.0196203
1732 | 4.342763 | 0.0194571
1734 | 4.342001 | 0.01929387346
1736 | 4.341239 | 0.01913065193
1738 | 4.340412 | 0.01901402906
1740 | 4.339571 | 0.0189075414
1742 | 4.338729 | 0.01880105374
1744 | 4.337888 | 0.01869456607
1746 | 4.337046 | 0.01858807841
1748 | 4.336205 | 0.0184816
1750 | 4.33533 | 0.01843042792
1752 | 4.334411 | 0.01845407671
1754 | 4.333492 | 0.01847772549
1756 | 4.332573 | 0.01850137427
1758 | 4.331654 | 0.01852502305
1760 | 4.330735 | 0.01854867183
1762 | 4.329816 | 0.01857232061
1764 | 4.328787 | 0.01831426511
1766 | 4.327755 | 0.01805098173
1768 | 4.326723 | 0.0177877
1770 | 4.325691 | 0.0175244
1772 | 4.324659 | 0.01726113159
1774 | 4.323628 | 0.01699784821
1776 | 4.322725 | 0.01691593044
1778 | 4.321956 | 0.01702205732
1780 | 4.321187 | 0.0171282
1782 | 4.320418 | 0.0172343
1784 | 4.31965 | 0.01734043798
1786 | 4.318881 | 0.01744656486
1788 | 4.318112 | 0.0175527
1790 | 4.317816 | 0.0170313
1792 | 4.317543 | 0.01647845587
1794 | 4.31727 | 0.01592562817
1796 | 4.316998 | 0.0153728
1798 | 4.316725 | 0.01481997277
1800 | 4.316452 | 0.01426714506
1802 | 4.316466 | 0.01376821859
1804 | 4.316979 | 0.01336286121
1806 | 4.317491 | 0.0129575
1808 | 4.318003 | 0.01255214647
1810 | 4.318515 | 0.0121468
1812 | 4.319028 | 0.01174143173
1814 | 4.31954 | 0.01133607435
1816 | 4.320488 | 0.01120336638
1818 | 4.321598 | 0.01117141731
1820 | 4.322708 | 0.01113946824
1822 | 4.323818 | 0.01110751917
1824 | 4.324928 | 0.01107557011
1826 | 4.326038 | 0.01104362104
1828 | 4.327144 | 0.0110113
1830 | 4.328185 | 0.01097144606
1832 | 4.329227 | 0.01093158366
1834 | 4.330268 | 0.01089172126
1836 | 4.331309 | 0.01085185887
1838 | 4.33235 | 0.010812
1840 | 4.333391 | 0.01077213407
1842 | 4.334227 | 0.01073562329
1844 | 4.334608 | 0.01070648723
1846 | 4.33499 | 0.01067735117
1848 | 4.335372 | 0.01064821511
1850 | 4.335754 | 0.01061907905
1852 | 4.336136 | 0.01058994299
1854 | 4.336518 | 0.0105608
1856 | 4.336483 | 0.0105357
1858 | 4.336079 | 0.0105142
1860 | 4.335674 | 0.01049267592
1862 | 4.335269 | 0.01047116115
1864 | 4.334864 | 0.01044964638
1866 | 4.334459 | 0.0104281316
1868 | 4.334054 | 0.01040661683
1870 | 4.333333 | 0.01035117228
1872 | 4.332473 | 0.01028093104
1874 | 4.331614 | 0.0102107
1876 | 4.330754 | 0.01014044855
1878 | 4.329895 | 0.0100702
1880 | 4.329035 | 0.009999966067
1882 | 4.328176 | 0.009929724825
1884 | 4.327268 | 0.009863435722
1886 | 4.326349 | 0.009798056044
1888 | 4.32543 | 0.009732676366
1890 | 4.324512 | 0.0096673
1892 | 4.323593 | 0.009601917011
1894 | 4.322674 | 0.009536537333
1896 | 4.321755 | 0.009471157655
1898 | 4.320914 | 0.009386322484
1900 | 4.320085 | 0.0092988
1902 | 4.319255 | 0.009211287085
1904 | 4.318426 | 0.009123769386
1906 | 4.317596 | 0.009036251686
1908 | 4.316767 | 0.008948733987
1910 | 4.315937 | 0.008861216287
1912 | 4.315219 | 0.008767760881
1914 | 4.314514 | 0.0086736
1916 | 4.31381 | 0.008579436553
1918 | 4.313105 | 0.008485274389
1920 | 4.3124 | 0.008391112225
1922 | 4.311695 | 0.008296950061
1924 | 4.310991 | 0.008202787897
1926 | 4.310406 | 0.00809794321
1928 | 4.309842 | 0.007991315651
1930 | 4.309278 | 0.007884688093
1932 | 4.308714 | 0.007778060534
1934 | 4.30815 | 0.007671432975
1936 | 4.307586 | 0.0075648
1938 | 4.307021 | 0.007458177858
1940 | 4.306552 | 0.007360354356
1942 | 4.306112 | 0.007265183334
1944 | 4.305671 | 0.007170012312
1946 | 4.30523 | 0.00707484129
1948 | 4.30479 | 0.006979670268
1950 | 4.304349 | 0.0068845
1952 | 4.303909 | 0.006789328224
1954 | 4.303503 | 0.006709870013
1956 | 4.303119 | 0.006639729318
1958 | 4.302735 | 0.006569588623
1960 | 4.30235 | 0.006499447928
1962 | 4.301966 | 0.006429307233
1964 | 4.301582 | 0.006359166538
1966 | 4.301198 | 0.006289025843
1968 | 4.300822 | 0.0062135
1970 | 4.300457 | 0.006130978969
1972 | 4.300093 | 0.00604845313
1974 | 4.299728 | 0.00596592729
1976 | 4.299364 | 0.0058834
1978 | 4.298999 | 0.00580087561
1980 | 4.298635 | 0.00571834977
1982 | 4.298271 | 0.0056399
1984 | 4.297908 | 0.005579078067
1986 | 4.297546 | 0.005518250894
1988 | 4.297183 | 0.005457423721
1990 | 4.296821 | 0.0053966
1992 | 4.296458 | 0.005335769374
1994 | 4.296096 | 0.005274942201
1996 | 4.295733 | 0.005214115028
1998 | 4.295368 | 0.0051539
2000 | 4.295003 | 0.00509376309
2002 | 4.294638 | 0.005033625614
2004 | 4.294272 | 0.004973488139
2006 | 4.293907 | 0.004913350664
2008 | 4.293541 | 0.004853213188
2010 | 4.293176 | 0.004793075713
2012 | 4.292814 | 0.004731746
2014 | 4.292453 | 0.004669379546
2016 | 4.292093 | 0.004607013091
2018 | 4.291733 | 0.004544646636
2020 | 4.291373 | 0.004482280181
2022 | 4.291013 | 0.004419913726
2024 | 4.290653 | 0.004357547271
2026 | 4.290295 | 0.004297233677
2028 | 4.289949 | 0.004251004921
2030 | 4.289603 | 0.004204776166
2032 | 4.289257 | 0.00415854741
2034 | 4.288911 | 0.004112318654
2036 | 4.288565 | 0.004066089899
2038 | 4.288219 | 0.004019861143
2040 | 4.287873 | 0.003973632388
2042 | 4.287548 | 0.003927338016
2044 | 4.287234 | 0.003881010585
2046 | 4.28692 | 0.003834683153
2048 | 4.286605 | 0.003788355722
2050 | 4.286291 | 0.00374202829
2052 | 4.285976 | 0.0036957
2054 | 4.285662 | 0.003649373427
2056 | 4.28535 | 0.003604673859
2058 | 4.285054 | 0.003569364978
2060 | 4.284758 | 0.003534056097
2062 | 4.284462 | 0.003498747215
2064 | 4.284166 | 0.003463438334
2066 | 4.28387 | 0.003428129452
2068 | 4.283574 | 0.003392820571
2070 | 4.283277 | 0.00335751169
2072 | 4.282981 | 0.003326942419
2074 | 4.282684 | 0.003299874447
2076 | 4.282388 | 0.003272806475
2078 | 4.282091 | 0.003245738504
2080 | 4.281795 | 0.003218670532
2082 | 4.281498 | 0.0031916
2084 | 4.281202 | 0.003164534588
2086 | 4.280905 | 0.003137466616
2088 | 4.280605 | 0.003099612931
2090 | 4.280305 | 0.003061152424
2092 | 4.280004 | 0.003022691917
2094 | 4.279704 | 0.00298423141
2096 | 4.279403 | 0.002945770902
2098 | 4.279103 | 0.002907310395
2100 | 4.278803 | 0.002868849888
2102 | 4.278502 | 0.002833864625
2104 | 4.278199 | 0.002808661494
2106 | 4.277897 | 0.002783458364
2108 | 4.277594 | 0.002758255233
2110 | 4.277291 | 0.002733052102
2112 | 4.276989 | 0.002707848971
2114 | 4.276686 | 0.00268264584
2116 | 4.276384 | 0.002657442709
2118 | 4.276079 | 0.002631278428
2120 | 4.275773 | 0.002604230205
2122 | 4.275466 | 0.002577181982
2124 | 4.27516 | 0.002550133759
2126 | 4.274853 | 0.002523085536
2128 | 4.274547 | 0.002496037314
2130 | 4.274241 | 0.002468989091
2132 | 4.273934 | 0.002441940868
2134 | 4.273616 | 0.002410430006
2136 | 4.273292 | 0.002377206625
2138 | 4.272969 | 0.002343983244
2140 | 4.272646 | 0.002310759864
2142 | 4.272323 | 0.002277536483
2144 | 4.272 | 0.002244313102
2146 | 4.271676 | 0.002211089721
2148 | 4.271353 | 0.00217786634
2150 | 4.271009 | 0.002143592934
2152 | 4.270663 | 0.002109158417
2154 | 4.270316 | 0.002074723901
2156 | 4.269969 | 0.002040289385
2158 | 4.269622 | 0.002005854869
2160 | 4.269275 | 0.001971420353
2162 | 4.268928 | 0.001936985837
2164 | 4.268581 | 0.001902551321
2166 | 4.268237 | 0.001872291135
2168 | 4.267893 | 0.001842234978
2170 | 4.267549 | 0.00181217882
2172 | 4.267204 | 0.001782122663
2174 | 4.26686 | 0.001752066505
2176 | 4.266516 | 0.001722010347
2178 | 4.266172 | 0.00169195419
2180 | 4.265828 | 0.001661898032
2182 | 4.265516 | 0.001642373869
2184 | 4.265205 | 0.001623047973
2186 | 4.264894 | 0.001603722077
2188 | 4.264582 | 0.001584396181
2190 | 4.264271 | 0.001565070285
2192 | 4.26396 | 0.00154574439
2194 | 4.263648 | 0.001526418494
2196 | 4.263337 | 0.001507092598
2198 | 4.263087 | 0.001488079867
2200 | 4.262839 | 0.001469083301
2202 | 4.262591 | 0.001450086736
2204 | 4.262344 | 0.001431090171
2206 | 4.262096 | 0.001412093606
2208 | 4.261849 | 0.001393097041
2210 | 4.261601 | 0.0013741
2212 | 4.261354 | 0.001355103911
2214 | 4.261179 | 0.001331111026
2216 | 4.261015 | 0.001306312461
2218 | 4.260851 | 0.001281513895
2220 | 4.260688 | 0.001256715329
2222 | 4.260524 | 0.001231916763
2224 | 4.26036 | 0.001207118198
2226 | 4.260197 | 0.001182319632
2228 | 4.260033 | 0.001157521066
2230 | 4.259925 | 0.001132201665
2232 | 4.25984 | 0.001106671345
2234 | 4.259754 | 0.001081141024
2236 | 4.259669 | 0.001055610704
2238 | 4.259583 | 0.001030080383
2240 | 4.259498 | 0.001004550062
2242 | 4.259412 | 0.0009790197418
2244 | 4.259327 | 0.0009534894212
2246 | 4.259265 | 0.0009380269698
2248 | 4.259226 | 0.000932538349
2250 | 4.259186 | 0.0009270497283
2252 | 4.259147 | 0.0009215611076
2254 | 4.259108 | 0.0009160724869
2256 | 4.259069 | 0.0009105838661
2258 | 4.25903 | 0.0009050952454
2260 | 4.25899 | 0.0008996066247
2262 | 4.258951 | 0.0008946885361
2264 | 4.258909 | 0.0008916543611
2266 | 4.258867 | 0.0008886201861
2268 | 4.258826 | 0.0008855860112
2270 | 4.258784 | 0.0008825518362
2272 | 4.258742 | 0.0008795176612
2274 | 4.2587 | 0.0008764834862
2276 | 4.258659 | 0.0008734493113
2278 | 4.258617 | 0.0008704151363
2280 | 4.258538 | 0.0008683075617
2282 | 4.258456 | 0.0008663010893
2284 | 4.258373 | 0.0008642946168
2286 | 4.258291 | 0.0008622881444
2288 | 4.258208 | 0.000860281672
2290 | 4.258125 | 0.0008582751995
2292 | 4.258043 | 0.0008562687271
2294 | 4.25796 | 0.0008542622546
2296 | 4.257852 | 0.0008559493652
2298 | 4.257719 | 0.0008611934402
2300 | 4.257586 | 0.0008664375153
2302 | 4.257453 | 0.0008716815903
2304 | 4.257319 | 0.0008769256653
2306 | 4.257186 | 0.0008821697403
2308 | 4.257053 | 0.0008874138154
2310 | 4.25692 | 0.0008926578904
2312 | 4.256786 | 0.0008975577235
2314 | 4.256624 | 0.0008965869896
2316 | 4.256462 | 0.0008956162557
2318 | 4.256299 | 0.0008946455217
2320 | 4.256137 | 0.0008936747878
2322 | 4.255975 | 0.0008927040539
2324 | 4.255813 | 0.00089173332
2326 | 4.255651 | 0.000890762586
2328 | 4.255489 | 0.0008897918521
2330 | 4.255327 | 0.0008886033206
2332 | 4.255164 | 0.0008872285661
2334 | 4.255001 | 0.0008858538116
2336 | 4.254838 | 0.0008844790571
2338 | 4.254675 | 0.0008831043026
2340 | 4.254512 | 0.0008817295481
2342 | 4.254349 | 0.0008803547936
2344 | 4.254186 | 0.0008789800391
2346 | 4.254023 | 0.0008776052846
2348 | 4.253878 | 0.0008756380887
2350 | 4.253734 | 0.000873646219
2352 | 4.25359 | 0.0008716543494
2354 | 4.253446 | 0.0008696624797
2356 | 4.253302 | 0.00086767061
2358 | 4.253158 | 0.0008656787403
2360 | 4.253014 | 0.0008636868706
2362 | 4.25287 | 0.0008616950009
2364 | 4.252729 | 0.0008632990196
2366 | 4.252594 | 0.0008726237301
2368 | 4.252459 | 0.0008819484406
2370 | 4.252324 | 0.0008912731511
2372 | 4.252188 | 0.0009005978616
2374 | 4.252053 | 0.0009099225721
2376 | 4.251918 | 0.0009192472826
2378 | 4.251783 | 0.0009285719931
2380 | 4.251648 | 0.0009378967036
2382 | 4.251501 | 0.0009462742962
2384 | 4.251347 | 0.0009540509715
2386 | 4.251193 | 0.0009618276468
2388 | 4.251039 | 0.0009696043221
2390 | 4.250885 | 0.0009773809974
2392 | 4.250731 | 0.0009851576727
2394 | 4.250577 | 0.000992934348
2396 | 4.250423 | 0.001000711023
2398 | 4.250269 | 0.001008487699
2400 | 4.250095 | 0.001016841225
2402 | 4.249918 | 0.001025303204
2404 | 4.249742 | 0.001033765184
2406 | 4.249565 | 0.001042227163
2408 | 4.249388 | 0.001050689142
2410 | 4.249211 | 0.001059151122
2412 | 4.249034 | 0.001067613101
2414 | 4.248857 | 0.001076075081
2416 | 4.24868 | 0.001084574068
2418 | 4.248528 | 0.001098280123
2420 | 4.248376 | 0.001111986179
2422 | 4.248224 | 0.001125692234
2424 | 4.248072 | 0.001139398289
2426 | 4.24792 | 0.001153104345
2428 | 4.247768 | 0.0011668104
2430 | 4.247616 | 0.001180516456
2432 | 4.247464 | 0.001194222511
2434 | 4.247316 | 0.001208034811
2436 | 4.247208 | 0.001222731203
2438 | 4.2471 | 0.001237427595
2440 | 4.246993 | 0.001252123987
2442 | 4.246885 | 0.001266820379
2444 | 4.246777 | 0.001281516771
2446 | 4.246669 | 0.001296213163
2448 | 4.246561 | 0.001310909555
2450 | 4.246454 | 0.001325605947
2452 | 4.246351 | 0.001338882763
2454 | 4.246282 | 0.001343577654
2456 | 4.246212 | 0.001348272546
2458 | 4.246142 | 0.001352967437
2460 | 4.246073 | 0.001357662329
2462 | 4.246003 | 0.00136235722
2464 | 4.245934 | 0.001367052112
2466 | 4.245864 | 0.001371747004
2468 | 4.245795 | 0.001376441895
2470 | 4.245726 | 0.001381056136
2472 | 4.245665 | 0.001385021422
2474 | 4.245604 | 0.001388986709
2476 | 4.245543 | 0.001392951995
2478 | 4.245482 | 0.001396917282
2480 | 4.245421 | 0.001400882568
2482 | 4.24536 | 0.001404847855
2484 | 4.245299 | 0.001408813141
2486 | 4.245238 | 0.001412778428
2488 | 4.245178 | 0.001416909672
2490 | 4.245131 | 0.001434039263
2492 | 4.245085 | 0.001451168855
2494 | 4.245038 | 0.001468298446
2496 | 4.244992 | 0.001485428038
2498 | 4.244946 | 0.001502557629
2500 | 4.244899 | 0.001519687221
2502 | 4.244853 | 0.001536816812
2504 | 4.244806 | 0.001553946403
2506 | 4.24476 | 0.001571075995
2508 | 4.244761 | 0.001619187343
2510 | 4.244771 | 0.001672867343
2512 | 4.244781 | 0.001726547343
2514 | 4.24479 | 0.001780227342
2516 | 4.2448 | 0.001833907342
2518 | 4.24481 | 0.001887587342
2520 | 4.244819 | 0.001941267342
2522 | 4.244829 | 0.001994947341
2524 | 4.244839 | 0.002048627341
2526 | 4.244853 | 0.002113745348
2528 | 4.24487 | 0.002186018879
2530 | 4.244887 | 0.002258292409
2532 | 4.244904 | 0.00233056594
2534 | 4.244921 | 0.002402839471
2536 | 4.244938 | 0.002475113001
2538 | 4.244955 | 0.002547386532
2540 | 4.244973 | 0.002619660063
2542 | 4.24499 | 0.002691933593
2544 | 4.245 | 0.002766338603
2546 | 4.244997 | 0.002845386106
2548 | 4.244995 | 0.00292443361
2550 | 4.244992 | 0.003003481113
2552 | 4.244989 | 0.003082528617
2554 | 4.244986 | 0.003161576121
2556 | 4.244983 | 0.003240623624
2558 | 4.24498 | 0.003319671128
2560 | 4.244977 | 0.003398718631
2562 | 4.244974 | 0.003477766135
2564 | 4.244865 | 0.003577220627
2566 | 4.24475 | 0.003677848372
2568 | 4.244635 | 0.003778476117
2570 | 4.24452 | 0.0038791
2572 | 4.244404 | 0.003979731606
2574 | 4.244289 | 0.004080359351
2576 | 4.244174 | 0.004180987096
2578 | 4.244059 | 0.004281614841
2580 | 4.243944 | 0.004382242586
2582 | 4.24379 | 0.0044612
2584 | 4.243598 | 0.004519130103
2586 | 4.243407 | 0.004577061723
2588 | 4.243216 | 0.004634993342
2590 | 4.243025 | 0.004692924962
2592 | 4.242833 | 0.004750856582
2594 | 4.242642 | 0.004808788201
2596 | 4.242451 | 0.004866719821
2598 | 4.242259 | 0.004924651441
2600 | 4.246103 | 0.00498258306
2620 | 4.244766 | 0.00498258306
2640 | 4.24346 | 0.00498258306
2660 | 4.242183 | 0.00498258306
2680 | 4.240934 | 0.00498258306
2700 | 4.239713 | 0.00498258306
2720 | 4.238519 | 0.00498258306
2740 | 4.237351 | 0.00498258306
2760 | 4.236208 | 0.00498258306
2780 | 4.23509 | 0.00498258306
2800 | 4.233996 | 0.00498258306
2820 | 4.232925 | 0.00498258306
2840 | 4.231876 | 0.00498258306
2860 | 4.230849 | 0.00498258306
2880 | 4.229844 | 0.00498258306
2900 | 4.228859 | 0.00498258306
2920 | 4.227895 | 0.00498258306
2940 | 4.22695 | 0.00498258306
2960 | 4.226024 | 0.00498258306
2980 | 4.225117 | 0.00498258306
3000 | 4.224228 | 0.00498258306
3020 | 4.223357 | 0.00498258306
3040 | 4.222502 | 0.00498258306
3060 | 4.221665 | 0.00498258306
3080 | 4.220843 | 0.00498258306
3100 | 4.220038 | 0.00498258306
3120 | 4.219248 | 0.00498258306
3140 | 4.218473 | 0.00498258306
3160 | 4.217712 | 0.00498258306
3180 | 4.216966 | 0.00498258306
3200 | 4.216234 | 0.00498258306
3220 | 4.215516 | 0.00498258306
3240 | 4.21481 | 0.00498258306
3260 | 4.214118 | 0.00498258306
3280 | 4.213438 | 0.00498258306
3300 | 4.212771 | 0.00498258306
3320 | 4.212116 | 0.00498258306
3340 | 4.211472 | 0.00498258306
3360 | 4.21084 | 0.00498258306
3380 | 4.210219 | 0.00498258306
3400 | 4.209609 | 0.00498258306
3420 | 4.209009 | 0.00498258306
3440 | 4.208421 | 0.00498258306
3460 | 4.207842 | 0.00498258306
3480 | 4.207273 | 0.00498258306
3500 | 4.206714 | 0.00498258306
3520 | 4.206164 | 0.00498258306
3540 | 4.205624 | 0.00498258306
3560 | 4.205093 | 0.00498258306
3580 | 4.20457 | 0.00498258306
3600 | 4.204057 | 0.00498258306
3620 | 4.203552 | 0.00498258306
3640 | 4.203055 | 0.00498258306
3660 | 4.202566 | 0.00498258306
3680 | 4.202085 | 0.00498258306
3700 | 4.201612 | 0.00498258306
3720 | 4.201147 | 0.00498258306
3740 | 4.200689 | 0.00498258306
3760 | 4.200238 | 0.00498258306
3780 | 4.199795 | 0.00498258306
3800 | 4.199358 | 0.00498258306
3820 | 4.198928 | 0.00498258306
3840 | 4.198505 | 0.00498258306
3860 | 4.198089 | 0.00498258306
3880 | 4.197679 | 0.00498258306
3900 | 4.197275 | 0.00498258306
3920 | 4.196878 | 0.00498258306
3940 | 4.196486 | 0.00498258306
3960 | 4.1961 | 0.00498258306
3980 | 4.195721 | 0.00498258306
4000 | 4.195346 | 0.00498258306
4020 | 4.194978 | 0.00498258306
4040 | 4.194615 | 0.00498258306
4060 | 4.194257 | 0.00498258306
4080 | 4.193904 | 0.00498258306
4100 | 4.193557 | 0.00498258306
4120 | 4.193215 | 0.00498258306
4140 | 4.192877 | 0.00498258306
4160 | 4.192545 | 0.00498258306
4180 | 4.192217 | 0.00498258306
4200 | 4.191894 | 0.00498258306
4220 | 4.191576 | 0.00498258306
4240 | 4.191262 | 0.00498258306
4260 | 4.190952 | 0.00498258306
4280 | 4.190647 | 0.00498258306
4300 | 4.190346 | 0.00498258306
4320 | 4.190049 | 0.00498258306
4340 | 4.189756 | 0.00498258306
4360 | 4.189467 | 0.00498258306
4380 | 4.189183 | 0.00498258306
4400 | 4.188902 | 0.00498258306
4420 | 4.188625 | 0.00498258306
4440 | 4.188351 | 0.00498258306
4460 | 4.188082 | 0.00498258306
4480 | 4.187816 | 0.00498258306
4500 | 4.187553 | 0.00498258306
4520 | 4.187294 | 0.00498258306
4540 | 4.187038 | 0.00498258306
4560 | 4.186786 | 0.00498258306
4580 | 4.186537 | 0.00498258306
4600 | 4.186291 | 0.00498258306
4620 | 4.186049 | 0.00498258306
4640 | 4.185809 | 0.00498258306
4660 | 4.185573 | 0.00498258306
4680 | 4.185339 | 0.00498258306
4700 | 4.185109 | 0.00498258306
4720 | 4.184882 | 0.00498258306
4740 | 4.184657 | 0.00498258306
4760 | 4.184435 | 0.00498258306
4780 | 4.184216 | 0.00498258306
4800 | 4.184 | 0.00498258306
4820 | 4.183787 | 0.00498258306
4840 | 4.183576 | 0.00498258306
4860 | 4.183367 | 0.00498258306
4880 | 4.183162 | 0.00498258306
4900 | 4.182958 | 0.00498258306
4920 | 4.182758 | 0.00498258306
4940 | 4.182559 | 0.00498258306
4960 | 4.182363 | 0.00498258306
4980 | 4.18217 | 0.00498258306
5000 | 4.181978 | 0.00498258306
5020 | 4.181789 | 0.00498258306
5040 | 4.181603 | 0.00498258306
5060 | 4.181418 | 0.00498258306
5080 | 4.181236 | 0.00498258306
5100 | 4.181056 | 0.00498258306
5120 | 4.180877 | 0.00498258306
5140 | 4.180701 | 0.00498258306
5160 | 4.180527 | 0.00498258306
5180 | 4.180355 | 0.00498258306
5200 | 4.180185 | 0.00498258306
5220 | 4.180017 | 0.00498258306
5240 | 4.179851 | 0.00498258306
5260 | 4.179687 | 0.00498258306
5280 | 4.179525 | 0.00498258306
5300 | 4.179364 | 0.00498258306
5320 | 4.179205 | 0.00498258306
5340 | 4.179048 | 0.00498258306
5360 | 4.178893 | 0.00498258306
5380 | 4.17874 | 0.00498258306
5400 | 4.178588 | 0.00498258306
5420 | 4.178438 | 0.00498258306
5440 | 4.178289 | 0.00498258306
5460 | 4.178143 | 0.00498258306
5480 | 4.177997 | 0.00498258306
5500 | 4.177854 | 0.00498258306
5520 | 4.177712 | 0.00498258306
5540 | 4.177571 | 0.00498258306
5560 | 4.177432 | 0.00498258306
5580 | 4.177295 | 0.00498258306
5600 | 4.177159 | 0.00498258306
5620 | 4.177024 | 0.00498258306
5640 | 4.176891 | 0.00498258306
5660 | 4.176759 | 0.00498258306
5680 | 4.176629 | 0.00498258306
5700 | 4.1765 | 0.00498258306
5720 | 4.176372 | 0.00498258306
5740 | 4.176246 | 0.00498258306
5760 | 4.176121 | 0.00498258306
5780 | 4.175997 | 0.00498258306
5800 | 4.175875 | 0.00498258306
5820 | 4.175753 | 0.00498258306
5840 | 4.175633 | 0.00498258306
5860 | 4.175515 | 0.00498258306
5880 | 4.175397 | 0.00498258306
5900 | 4.175281 | 0.00498258306
5920 | 4.175166 | 0.00498258306
5940 | 4.175052 | 0.00498258306
5960 | 4.174939 | 0.00498258306
5980 | 4.174827 | 0.00498258306
6000 | 4.174717 | 0.00498258306
6020 | 4.174607 | 0.00498258306
6040 | 4.174499 | 0.00498258306
6060 | 4.174391 | 0.00498258306
6080 | 4.174285 | 0.00498258306
6100 | 4.17418 | 0.00498258306
6120 | 4.174076 | 0.00498258306
6140 | 4.173973 | 0.00498258306
6160 | 4.17387 | 0.00498258306
6180 | 4.173769 | 0.00498258306
6200 | 4.173669 | 0.00498258306
6220 | 4.17357 | 0.00498258306
6240 | 4.173472 | 0.00498258306
6260 | 4.173374 | 0.00498258306
6280 | 4.173278 | 0.00498258306
6300 | 4.173182 | 0.00498258306
6320 | 4.173088 | 0.00498258306
6340 | 4.172994 | 0.00498258306
6360 | 4.172901 | 0.00498258306
6380 | 4.172809 | 0.00498258306
6400 | 4.172718 | 0.00498258306
6420 | 4.172628 | 0.00498258306
6440 | 4.172539 | 0.00498258306
6460 | 4.17245 | 0.00498258306
6480 | 4.172362 | 0.00498258306
6500 | 4.172275 | 0.00498258306
6520 | 4.172189 | 0.00498258306
6540 | 4.172104 | 0.00498258306
6560 | 4.172019 | 0.00498258306
6580 | 4.171935 | 0.00498258306
6600 | 4.171852 | 0.00498258306
6620 | 4.17177 | 0.00498258306
6640 | 4.171689 | 0.00498258306
6660 | 4.171608 | 0.00498258306
6680 | 4.171528 | 0.00498258306
6700 | 4.171448 | 0.00498258306
6720 | 4.17137 | 0.00498258306
6740 | 4.171292 | 0.00498258306
6760 | 4.171214 | 0.00498258306
6780 | 4.171138 | 0.00498258306
6800 | 4.171062 | 0.00498258306
6820 | 4.170987 | 0.00498258306
6840 | 4.170912 | 0.00498258306
6860 | 4.170838 | 0.00498258306
6880 | 4.170765 | 0.00498258306
6900 | 4.170692 | 0.00498258306
6920 | 4.17062 | 0.00498258306
6940 | 4.170549 | 0.00498258306
6960 | 4.170478 | 0.00498258306
6980 | 4.170408 | 0.00498258306
7000 | 4.170338 | 0.00498258306
7020 | 4.170269 | 0.00498258306
7040 | 4.170201 | 0.00498258306
7060 | 4.170133 | 0.00498258306
7080 | 4.170066 | 0.00498258306
7100 | 4.169999 | 0.00498258306
7120 | 4.169933 | 0.00498258306
7140 | 4.169867 | 0.00498258306
7160 | 4.169802 | 0.00498258306
7180 | 4.169738 | 0.00498258306
7200 | 4.169674 | 0.00498258306
7220 | 4.16961 | 0.00498258306
7240 | 4.169548 | 0.00498258306
7260 | 4.169485 | 0.00498258306
7280 | 4.169423 | 0.00498258306
7300 | 4.169362 | 0.00498258306
7320 | 4.169301 | 0.00498258306
7340 | 4.169241 | 0.00498258306
7360 | 4.169181 | 0.00498258306
7380 | 4.169122 | 0.00498258306
7400 | 4.169063 | 0.00498258306
7420 | 4.169004 | 0.00498258306
7440 | 4.168946 | 0.00498258306
7460 | 4.168889 | 0.00498258306
7480 | 4.168832 | 0.00498258306
7500 | 4.168775 | 0.00498258306
7520 | 4.168719 | 0.00498258306
7540 | 4.168664 | 0.00498258306
7560 | 4.168608 | 0.00498258306
7580 | 4.168554 | 0.00498258306
7600 | 4.168499 | 0.00498258306
7620 | 4.168445 | 0.00498258306
7640 | 4.168392 | 0.00498258306
7660 | 4.168339 | 0.00498258306
7680 | 4.168286 | 0.00498258306
7700 | 4.168234 | 0.00498258306
7720 | 4.168182 | 0.00498258306
7740 | 4.16813 | 0.00498258306
7760 | 4.168079 | 0.00498258306
7780 | 4.168029 | 0.00498258306
7800 | 4.167978 | 0.00498258306
7820 | 4.167929 | 0.00498258306
7840 | 4.167879 | 0.00498258306
7860 | 4.16783 | 0.00498258306
7880 | 4.167781 | 0.00498258306
7900 | 4.167733 | 0.00498258306
7920 | 4.167685 | 0.00498258306
7940 | 4.167637 | 0.00498258306
7960 | 4.16759 | 0.00498258306
7980 | 4.167543 | 0.00498258306
8000 | 4.167496 | 0.00498258306
8020 | 4.16745 | 0.00498258306
8040 | 4.167404 | 0.00498258306
8060 | 4.167359 | 0.00498258306
8080 | 4.167313 | 0.00498258306
8100 | 4.167268 | 0.00498258306
8120 | 4.167224 | 0.00498258306
8140 | 4.16718 | 0.00498258306
8160 | 4.167136 | 0.00498258306
8180 | 4.167092 | 0.00498258306
8200 | 4.167049 | 0.00498258306
8220 | 4.167006 | 0.00498258306
8240 | 4.166963 | 0.00498258306
8260 | 4.166921 | 0.00498258306
8280 | 4.166879 | 0.00498258306
8300 | 4.166837 | 0.00498258306
8320 | 4.166796 | 0.00498258306
8340 | 4.166755 | 0.00498258306
8360 | 4.166714 | 0.00498258306
8380 | 4.166673 | 0.00498258306
8400 | 4.166633 | 0.00498258306
8420 | 4.166593 | 0.00498258306
8440 | 4.166554 | 0.00498258306
8460 | 4.166514 | 0.00498258306
8480 | 4.166475 | 0.00498258306
8500 | 4.166436 | 0.00498258306
8520 | 4.166398 | 0.00498258306
8540 | 4.166359 | 0.00498258306
8560 | 4.166321 | 0.00498258306
8580 | 4.166284 | 0.00498258306
8600 | 4.166246 | 0.00498258306
8620 | 4.166209 | 0.00498258306
8640 | 4.166172 | 0.00498258306
8660 | 4.166135 | 0.00498258306
8680 | 4.166099 | 0.00498258306
8700 | 4.166062 | 0.00498258306
8720 | 4.166027 | 0.00498258306
8740 | 4.165991 | 0.00498258306
8760 | 4.165955 | 0.00498258306
8780 | 4.16592 | 0.00498258306
8800 | 4.165885 | 0.00498258306
8820 | 4.16585 | 0.00498258306
8840 | 4.165816 | 0.00498258306
8860 | 4.165782 | 0.00498258306
8880 | 4.165747 | 0.00498258306
8900 | 4.165714 | 0.00498258306
8920 | 4.16568 | 0.00498258306
8940 | 4.165647 | 0.00498258306
8960 | 4.165614 | 0.00498258306
8980 | 4.165581 | 0.00498258306
9000 | 4.165548 | 0.00498258306
9020 | 4.165515 | 0.00498258306
9040 | 4.165483 | 0.00498258306
9060 | 4.165451 | 0.00498258306
9080 | 4.165419 | 0.00498258306
9100 | 4.165388 | 0.00498258306
9120 | 4.165356 | 0.00498258306
9140 | 4.165325 | 0.00498258306
9160 | 4.165294 | 0.00498258306
9180 | 4.165263 | 0.00498258306
9200 | 4.165232 | 0.00498258306
9220 | 4.165202 | 0.00498258306
9240 | 4.165172 | 0.00498258306
9260 | 4.165142 | 0.00498258306
9280 | 4.165112 | 0.00498258306
9300 | 4.165082 | 0.00498258306
9320 | 4.165053 | 0.00498258306
9340 | 4.165024 | 0.00498258306
9360 | 4.164995 | 0.00498258306
9380 | 4.164966 | 0.00498258306
9400 | 4.164937 | 0.00498258306
9420 | 4.164908 | 0.00498258306
9440 | 4.16488 | 0.00498258306
9460 | 4.164852 | 0.00498258306
9480 | 4.164824 | 0.00498258306
9500 | 4.164796 | 0.00498258306
9520 | 4.164768 | 0.00498258306
9540 | 4.164741 | 0.00498258306
9560 | 4.164714 | 0.00498258306
9580 | 4.164687 | 0.00498258306
9600 | 4.16466 | 0.00498258306
9620 | 4.164633 | 0.00498258306
9640 | 4.164606 | 0.00498258306
9660 | 4.16458 | 0.00498258306
9680 | 4.164554 | 0.00498258306
9700 | 4.164527 | 0.00498258306
9720 | 4.164501 | 0.00498258306
9740 | 4.164476 | 0.00498258306
9760 | 4.16445 | 0.00498258306
9780 | 4.164425 | 0.00498258306
9800 | 4.164399 | 0.00498258306
9820 | 4.164374 | 0.00498258306
9840 | 4.164349 | 0.00498258306
9860 | 4.164324 | 0.00498258306
9880 | 4.164299 | 0.00498258306
9900 | 4.164275 | 0.00498258306
9920 | 4.16425 | 0.00498258306
9940 | 4.164226 | 0.00498258306
9960 | 4.164202 | 0.00498258306
9980 | 4.164178 | 0.00498258306
10000 | 4.164154 | 0.00498258306
10020 | 4.164131 | 0.00498258306
10040 | 4.164107 | 0.00498258306
10060 | 4.164084 | 0.00498258306
10080 | 4.16406 | 0.00498258306
10100 | 4.164037 | 0.00498258306
10120 | 4.164014 | 0.00498258306
10140 | 4.163991 | 0.00498258306
10160 | 4.163969 | 0.00498258306
10180 | 4.163946 | 0.00498258306
10200 | 4.163924 | 0.00498258306
10220 | 4.163901 | 0.00498258306
10240 | 4.163879 | 0.00498258306
10260 | 4.163857 | 0.00498258306
10280 | 4.163835 | 0.00498258306
10300 | 4.163813 | 0.00498258306
10320 | 4.163792 | 0.00498258306
10340 | 4.16377 | 0.00498258306
10360 | 4.163749 | 0.00498258306
10380 | 4.163727 | 0.00498258306
10400 | 4.163706 | 0.00498258306
10420 | 4.163685 | 0.00498258306
10440 | 4.163664 | 0.00498258306
10460 | 4.163643 | 0.00498258306
10480 | 4.163622 | 0.00498258306
10500 | 4.163602 | 0.00498258306
10520 | 4.163581 | 0.00498258306
10540 | 4.163561 | 0.00498258306
10560 | 4.163541 | 0.00498258306
10580 | 4.163521 | 0.00498258306
10600 | 4.163501 | 0.00498258306
10620 | 4.163481 | 0.00498258306
10640 | 4.163461 | 0.00498258306
10660 | 4.163441 | 0.00498258306
10680 | 4.163422 | 0.00498258306
10700 | 4.163402 | 0.00498258306
10720 | 4.163383 | 0.00498258306
10740 | 4.163364 | 0.00498258306
10760 | 4.163345 | 0.00498258306
10780 | 4.163326 | 0.00498258306
10800 | 4.163307 | 0.00498258306
10820 | 4.163288 | 0.00498258306
10840 | 4.163269 | 0.00498258306
10860 | 4.163251 | 0.00498258306
10880 | 4.163232 | 0.00498258306
10900 | 4.163214 | 0.00498258306
10920 | 4.163195 | 0.00498258306
10940 | 4.163177 | 0.00498258306
10960 | 4.163159 | 0.00498258306
10980 | 4.163141 | 0.00498258306
11000 | 4.163123 | 0.00498258306
11020 | 4.163105 | 0.00498258306
11040 | 4.163088 | 0.00498258306
11060 | 4.16307 | 0.00498258306
11080 | 4.163052 | 0.00498258306
11100 | 4.163035 | 0.00498258306
11120 | 4.163018 | 0.00498258306
11140 | 4.163 | 0.00498258306
11160 | 4.162983 | 0.00498258306
11180 | 4.162966 | 0.00498258306
11200 | 4.162949 | 0.00498258306
11220 | 4.162932 | 0.00498258306
11240 | 4.162916 | 0.00498258306
11260 | 4.162899 | 0.00498258306
11280 | 4.162882 | 0.00498258306
11300 | 4.162866 | 0.00498258306
11320 | 4.162849 | 0.00498258306
11340 | 4.162833 | 0.00498258306
11360 | 4.162817 | 0.00498258306
11380 | 4.162801 | 0.00498258306
11400 | 4.162785 | 0.00498258306
11420 | 4.162769 | 0.00498258306
11440 | 4.162753 | 0.00498258306
11460 | 4.162737 | 0.00498258306
11480 | 4.162721 | 0.00498258306
11500 | 4.162705 | 0.00498258306
11520 | 4.16269 | 0.00498258306
11540 | 4.162674 | 0.00498258306
11560 | 4.162659 | 0.00498258306
11580 | 4.162644 | 0.00498258306
11600 | 4.162628 | 0.00498258306
11620 | 4.162613 | 0.00498258306
11640 | 4.162598 | 0.00498258306
11660 | 4.162583 | 0.00498258306
11680 | 4.162568 | 0.00498258306
11700 | 4.162553 | 0.00498258306
11720 | 4.162538 | 0.00498258306
11740 | 4.162524 | 0.00498258306
11760 | 4.162509 | 0.00498258306
11780 | 4.162494 | 0.00498258306
11800 | 4.16248 | 0.00498258306
11820 | 4.162465 | 0.00498258306
11840 | 4.162451 | 0.00498258306
11860 | 4.162437 | 0.00498258306
11880 | 4.162423 | 0.00498258306
11900 | 4.162408 | 0.00498258306
11920 | 4.162394 | 0.00498258306
11940 | 4.16238 | 0.00498258306
11960 | 4.162366 | 0.00498258306
11980 | 4.162353 | 0.00498258306
12000 | 4.162339 | 0.00498258306
12020 | 4.162325 | 0.00498258306
12040 | 4.162311 | 0.00498258306
12060 | 4.162298 | 0.00498258306
12080 | 4.162284 | 0.00498258306
12100 | 4.162271 | 0.00498258306
12120 | 4.162258 | 0.00498258306
12140 | 4.162244 | 0.00498258306
12160 | 4.162231 | 0.00498258306
12180 | 4.162218 | 0.00498258306
12200 | 4.162205 | 0.00498258306
12220 | 4.162192 | 0.00498258306
12240 | 4.162179 | 0.00498258306
12260 | 4.162166 | 0.00498258306
12280 | 4.162153 | 0.00498258306
12300 | 4.16214 | 0.00498258306
12320 | 4.162127 | 0.00498258306
12340 | 4.162115 | 0.00498258306
12360 | 4.162102 | 0.00498258306
12380 | 4.162089 | 0.00498258306
12400 | 4.162077 | 0.00498258306
12420 | 4.162065 | 0.00498258306
12440 | 4.162052 | 0.00498258306
12460 | 4.16204 | 0.00498258306
12480 | 4.162028 | 0.00498258306
12500 | 4.162015 | 0.00498258306
12520 | 4.162003 | 0.00498258306
12540 | 4.161991 | 0.00498258306
12560 | 4.161979 | 0.00498258306
12580 | 4.161967 | 0.00498258306
12600 | 4.161955 | 0.00498258306
12620 | 4.161943 | 0.00498258306
12640 | 4.161932 | 0.00498258306
12660 | 4.16192 | 0.00498258306
12680 | 4.161908 | 0.00498258306
12700 | 4.161897 | 0.00498258306
12720 | 4.161885 | 0.00498258306
12740 | 4.161873 | 0.00498258306
12760 | 4.161862 | 0.00498258306
12780 | 4.161851 | 0.00498258306
12800 | 4.161839 | 0.00498258306
12820 | 4.161828 | 0.00498258306
12840 | 4.161817 | 0.00498258306
12860 | 4.161805 | 0.00498258306
12880 | 4.161794 | 0.00498258306
12900 | 4.161783 | 0.00498258306
12920 | 4.161772 | 0.00498258306
12940 | 4.161761 | 0.00498258306
12960 | 4.16175 | 0.00498258306
12980 | 4.161739 | 0.00498258306
13000 | 4.161728 | 0.00498258306
13020 | 4.161718 | 0.00498258306
13040 | 4.161707 | 0.00498258306
13060 | 4.161696 | 0.00498258306
13080 | 4.161686 | 0.00498258306
13100 | 4.161675 | 0.00498258306
13120 | 4.161664 | 0.00498258306
13140 | 4.161654 | 0.00498258306
13160 | 4.161644 | 0.00498258306
13180 | 4.161633 | 0.00498258306
13200 | 4.161623 | 0.00498258306
13220 | 4.161612 | 0.00498258306
13240 | 4.161602 | 0.00498258306
13260 | 4.161592 | 0.00498258306
13280 | 4.161582 | 0.00498258306
13300 | 4.161572 | 0.00498258306
13320 | 4.161562 | 0.00498258306
13340 | 4.161552 | 0.00498258306
13360 | 4.161542 | 0.00498258306
13380 | 4.161532 | 0.00498258306
13400 | 4.161522 | 0.00498258306
13420 | 4.161512 | 0.00498258306
13440 | 4.161502 | 0.00498258306
13460 | 4.161492 | 0.00498258306
13480 | 4.161483 | 0.00498258306
13500 | 4.161473 | 0.00498258306
13520 | 4.161463 | 0.00498258306
13540 | 4.161454 | 0.00498258306
13560 | 4.161444 | 0.00498258306
13580 | 4.161435 | 0.00498258306
13600 | 4.161425 | 0.00498258306
13620 | 4.161416 | 0.00498258306
13640 | 4.161406 | 0.00498258306
13660 | 4.161397 | 0.00498258306
13680 | 4.161388 | 0.00498258306
13700 | 4.161378 | 0.00498258306
13720 | 4.161369 | 0.00498258306
13740 | 4.16136 | 0.00498258306
13760 | 4.161351 | 0.00498258306
13780 | 4.161342 | 0.00498258306
13800 | 4.161333 | 0.00498258306
13820 | 4.161324 | 0.00498258306
13840 | 4.161315 | 0.00498258306
13860 | 4.161306 | 0.00498258306
13880 | 4.161297 | 0.00498258306
13900 | 4.161288 | 0.00498258306
13920 | 4.161279 | 0.00498258306
13940 | 4.16127 | 0.00498258306
13960 | 4.161262 | 0.00498258306
13980 | 4.161253 | 0.00498258306
14000 | 4.161244 | 0.00498258306
14020 | 4.161236 | 0.00498258306
14040 | 4.161227 | 0.00498258306
14060 | 4.161218 | 0.00498258306
14080 | 4.16121 | 0.00498258306
14100 | 4.161201 | 0.00498258306
14120 | 4.161193 | 0.00498258306
14140 | 4.161184 | 0.00498258306
14160 | 4.161176 | 0.00498258306
14180 | 4.161168 | 0.00498258306
14200 | 4.161159 | 0.00498258306
14220 | 4.161151 | 0.00498258306
14240 | 4.161143 | 0.00498258306
14260 | 4.161135 | 0.00498258306
14280 | 4.161126 | 0.00498258306
14300 | 4.161118 | 0.00498258306
14320 | 4.16111 | 0.00498258306
14340 | 4.161102 | 0.00498258306
14360 | 4.161094 | 0.00498258306
14380 | 4.161086 | 0.00498258306
14400 | 4.161078 | 0.00498258306
14420 | 4.16107 | 0.00498258306
14440 | 4.161062 | 0.00498258306
14460 | 4.161054 | 0.00498258306
14480 | 4.161047 | 0.00498258306
14500 | 4.161039 | 0.00498258306
14520 | 4.161031 | 0.00498258306
14540 | 4.161023 | 0.00498258306
14560 | 4.161016 | 0.00498258306
14580 | 4.161008 | 0.00498258306
14600 | 4.161 | 0.00498258306
14620 | 4.160993 | 0.00498258306
14640 | 4.160985 | 0.00498258306
14660 | 4.160977 | 0.00498258306
14680 | 4.16097 | 0.00498258306
14700 | 4.160962 | 0.00498258306
14720 | 4.160955 | 0.00498258306
14740 | 4.160947 | 0.00498258306
14760 | 4.16094 | 0.00498258306
14780 | 4.160933 | 0.00498258306
14800 | 4.160925 | 0.00498258306
14820 | 4.160918 | 0.00498258306
14840 | 4.160911 | 0.00498258306
14860 | 4.160903 | 0.00498258306
14880 | 4.160896 | 0.00498258306
14900 | 4.160889 | 0.00498258306
14920 | 4.160882 | 0.00498258306
14940 | 4.160875 | 0.00498258306
14960 | 4.160868 | 0.00498258306
14980 | 4.160861 | 0.00498258306
15000 | 4.160853 | 0.00498258306