## Ge substrate
Ge substrate
lam | n | k
400 | 3 | 2.5194
409.393 | 3 | 2.4853083
418.786 | 3 | 2.4573904
428.178 | 3 | 2.4418716
437.571 | 3 | 2.4414401
446.964 | 3 | 2.454987
456.357 | 3 | 2.4790298
465.75 | 3 | 2.5098957
475.142 | 3 | 2.5454027
484.535 | 3 | 2.5860146
493.928 | 3 | 2.633866
503.321 | 3.000005 | 2.6874915
512.714 | 3.000248 | 2.7438515
522.107 | 3.001071 | 2.797069
531.499 | 3.002736 | 2.8399518
540.892 | 3.005491 | 2.8682137
550.285 | 3.009589 | 2.8839889
559.678 | 3.015251 | 2.8958145
569.071 | 3.022747 | 2.9104929
578.463 | 3.032523 | 2.9263773
587.856 | 3.045192 | 2.9326304
597.249 | 3.061376 | 2.9176201
606.642 | 3.081501 | 2.8786983
616.035 | 3.106061 | 2.8217126
625.427 | 3.135273 | 2.7566553
634.82 | 3.16943 | 2.6905017
644.213 | 3.208549 | 2.6270229
653.606 | 3.252292 | 2.5671006
662.999 | 3.299964 | 2.5099567
672.391 | 3.350927 | 2.4542783
681.784 | 3.404422 | 2.3988191
691.177 | 3.45974 | 2.3428194
700.57 | 3.516382 | 2.2859294
709.963 | 3.573891 | 2.2278472
719.355 | 3.63181 | 2.1682421
728.748 | 3.689771 | 2.1070407
738.141 | 3.747398 | 2.0442137
747.534 | 3.804247 | 1.9796191
756.927 | 3.859818 | 1.9130926
766.32 | 3.913862 | 1.8448117
775.712 | 3.966201 | 1.7749943
785.105 | 4.016389 | 1.7037308
794.498 | 4.064424 | 1.631467
803.891 | 4.110067 | 1.558453
813.284 | 4.153004 | 1.4849027
822.676 | 4.193236 | 1.4110246
832.069 | 4.230438 | 1.3370158
841.462 | 4.264446 | 1.2630092
850.855 | 4.294495 | 1.1887496
860.248 | 4.318501 | 1.11347
869.64 | 4.335248 | 1.0361725
879.033 | 4.34281 | 0.9557869
888.426 | 4.341869 | 0.8726177
897.819 | 4.340271 | 0.7902505
907.212 | 4.343316 | 0.7114771
916.604 | 4.350943 | 0.6369001
925.997 | 4.360773 | 0.5666676
935.39 | 4.369949 | 0.49987
944.783 | 4.377096 | 0.4364046
954.176 | 4.381633 | 0.3763937
963.569 | 4.383581 | 0.3201058
972.961 | 4.383166 | 0.2678183
982.354 | 4.380999 | 0.219806
991.747 | 4.377902 | 0.1763593
1001.14 | 4.374273 | 0.1377465
1010.533 | 4.370226 | 0.1042365
1019.925 | 4.366056 | 0.0761093
1029.318 | 4.361798 | 0.0535674
1038.711 | 4.357267 | 0.0367
1048.104 | 4.352504 | 0.0253615
1057.497 | 4.347647 | 0.0186
1066.889 | 4.342792 | 0.0152
1076.282 | 4.338086 | 0.0131
1085.675 | 4.333784 | 0.0107
1095.068 | 4.330037 | 0.00834
1104.461 | 4.326877 | 0.00622
1113.853 | 4.323875 | 0.00429
1123.246 | 4.320596 | 0.00254
1132.639 | 4.316654 | 0.000944
1142.032 | 4.312215 | 0.00034
1151.425 | 4.307671 | 0.000155
1160.817 | 4.30313 | 0.000143
1170.21 | 4.298673 | 0.000112
1179.603 | 4.294133 | 0.000161
1188.996 | 4.289706 | 0.00055
1198.389 | 4.285384 | 0.00119
1207.782 | 4.281197 | 0.00194
1217.174 | 4.276856 | 0.0025
1226.567 | 4.272591 | 0.00299
1235.96 | 4.268786 | 0.00349
1245.353 | 4.265744 | 0.00397
1254.746 | 4.263066 | 0.00439
1264.138 | 4.260629 | 0.0044
1273.531 | 4.258143 | 0.00415
1282.924 | 4.255614 | 0.00368
1292.317 | 4.252695 | 0.00298
1301.71 | 4.249768 | 0.00225
1311.102 | 4.24698 | 0.00146
1320.495 | 4.244452 | 0.000769
1329.888 | 4.242192 | 0.000164
1339.281 | 4.240142 | 0.000483
1348.674 | 4.238171 | 0.00115
1358.066 | 4.235459 | 0.00165
1367.459 | 4.232666 | 0.00211
1376.852 | 4.229639 | 0.00218
1386.245 | 4.226715 | 0.00211
1395.638 | 4.224352 | 0.00127
1405.031 | 4.222254 | 0.0005504
1414.423 | 4.22122 | 0.00034
1423.816 | 4.22029 | 0.000172
1433.209 | 4.219804 | 0.000182
1442.602 | 4.219321 | 0.000189
1451.995 | 4.218863 | 0.000171
1461.387 | 4.218406 | 0.000153
1470.78 | 4.218243 | 0.000172
1480.173 | 4.21808 | 0.000191
1489.566 | 4.217614 | 0.00086
1498.959 | 4.217084 | 0.00167
1508.351 | 4.216776 | 0.0019
1517.744 | 4.216626 | 0.00172
1527.137 | 4.216611 | 0.00143
1536.53 | 4.21695 | 0.000847
1545.923 | 4.217288 | 0.000269
1555.315 | 4.214884 | 0.000269
1564.708 | 4.212181 | 0.000332
1574.101 | 4.207471 | 0.000511
1583.494 | 4.200377 | 0.000828
1592.887 | 4.193284 | 0.00114
1602.279 | 4.18694 | 0.00196
1611.672 | 4.180645 | 0.00281
1621.065 | 4.175142 | 0.00384
1630.458 | 4.171158 | 0.00521
1639.851 | 4.167173 | 0.0065778
1649.244 | 4.163966 | 0.00773
1658.636 | 4.161147 | 0.0087801
1668.029 | 4.158327 | 0.0098278
1677.422 | 4.155921 | 0.00988
1686.815 | 4.153558 | 0.00983
1696.208 | 4.151216 | 0.0096
1705.6 | 4.149208 | 0.00632
1714.993 | 4.147201 | 0.00305
1724.386 | 4.145174 | 0.00016
1733.779 | 4.143002 | 0.00019
1743.172 | 4.140829 | 0.00022
1752.564 | 4.138682 | 0.000244
1761.957 | 4.136843 | 0.000203
1771.35 | 4.135004 | 0.000162
1780.743 | 4.133165 | 0.000122
1790.136 | 4.13221 | 0.000104
1799.528 | 4.131318 | 8.85e-05
1808.921 | 4.130426 | 7.27e-05
1818.314 | 4.127293 | 6.15e-05
1827.707 | 4.123127 | 5.24e-05
1837.1 | 4.11896 | 4.34e-05
1846.493 | 4.113326 | 3.55e-05
1855.885 | 4.104592 | 3.03e-05
1865.278 | 4.095858 | 2.5e-05
1874.671 | 4.087124 | 1.98e-05
1884.064 | 4.080273 | 1.7e-05
1893.457 | 4.073784 | 1.48e-05
1902.849 | 4.067296 | 1.25e-05
1912.242 | 4.061436 | 1.03e-05
1921.635 | 4.057675 | 8.11e-06
1931.028 | 4.053914 | 5.93e-06
1940.421 | 4.050152 | 3.75e-06
1949.813 | 4.046687 | 2.3e-06
1959.206 | 4.04353 | 1.62e-06
1968.599 | 4.040372 | 9.45e-07
1977.992 | 4.037215 | 2.66e-07
1987.385 | 4.038763 | 0
1996.777 | 4.043331 | 0
2006.17 | 4.047899 | 0
2015.563 | 4.052468 | 0
2024.956 | 4.052869 | 0
2034.349 | 4.050252 | 0
2043.741 | 4.047634 | 0
2053.134 | 4.045016 | 0
2062.527 | 4.042992 | 0
2071.92 | 4.041883 | 0
2081.313 | 4.040774 | 0
2090.706 | 4.039665 | 0
2100 | 4.050695 | 0
2100.098 | 4.038571 | 0
2120 | 4.048907 | 0
2140 | 4.047169 | 0
2160 | 4.045478 | 0
2180 | 4.043834 | 0
2200 | 4.042235 | 0
2220 | 4.040678 | 0
2240 | 4.039164 | 0
2260 | 4.037689 | 0
2280 | 4.036253 | 0
2300 | 4.034854 | 0
2320 | 4.033491 | 0
2340 | 4.032163 | 0
2360 | 4.030868 | 0
2380 | 4.029607 | 0
2400 | 4.028376 | 0
2420 | 4.027176 | 0
2440 | 4.026005 | 0
2460 | 4.024863 | 0
2480 | 4.023748 | 0
2500 | 4.02266 | 0
2520 | 4.021598 | 0
2540 | 4.02056 | 0
2560 | 4.019547 | 0
2580 | 4.018557 | 0
2600 | 4.017591 | 0
2620 | 4.016646 | 0
2640 | 4.015722 | 0
2660 | 4.01482 | 0
2680 | 4.013937 | 0
2700 | 4.013074 | 0
2720 | 4.01223 | 0
2740 | 4.011404 | 0
2760 | 4.010596 | 0
2780 | 4.009806 | 0
2800 | 4.009033 | 0
2820 | 4.008275 | 0
2840 | 4.007534 | 0
2860 | 4.006809 | 0
2880 | 4.006098 | 0
2900 | 4.005402 | 0
2920 | 4.00472 | 0
2940 | 4.004053 | 0
2960 | 4.003398 | 0
2980 | 4.002757 | 0
3000 | 4.002129 | 0
3020 | 4.001513 | 0
3040 | 4.000909 | 0
3060 | 4.000317 | 0
3080 | 3.999736 | 0
3100 | 3.999167 | 0
3120 | 3.998608 | 0
3140 | 3.99806 | 0
3160 | 3.997523 | 0
3180 | 3.996995 | 0
3200 | 3.996478 | 0
3220 | 3.99597 | 0
3240 | 3.995472 | 0
3260 | 3.994982 | 0
3280 | 3.994502 | 0
3300 | 3.99403 | 0
3320 | 3.993567 | 0
3340 | 3.993112 | 0
3360 | 3.992665 | 0
3380 | 3.992226 | 0
3400 | 3.991795 | 0
3420 | 3.991371 | 0
3440 | 3.990955 | 0
3460 | 3.990546 | 0
3480 | 3.990144 | 0
3500 | 3.989749 | 0
3520 | 3.98936 | 0
3540 | 3.988978 | 0
3560 | 3.988603 | 0
3580 | 3.988234 | 0
3600 | 3.987871 | 0
3620 | 3.987514 | 0
3640 | 3.987162 | 0
3660 | 3.986817 | 0
3680 | 3.986477 | 0
3700 | 3.986143 | 0
3720 | 3.985814 | 0
3740 | 3.98549 | 0
3760 | 3.985171 | 0
3780 | 3.984858 | 0
3800 | 3.984549 | 0
3820 | 3.984246 | 0
3840 | 3.983947 | 0
3860 | 3.983652 | 0
3880 | 3.983362 | 0
3900 | 3.983077 | 0
3920 | 3.982796 | 0
3940 | 3.982519 | 0
3960 | 3.982247 | 0
3980 | 3.981978 | 0
4000 | 3.981714 | 0
4020 | 3.981453 | 0
4040 | 3.981197 | 0
4060 | 3.980944 | 0
4080 | 3.980695 | 0
4100 | 3.980449 | 0
4120 | 3.980207 | 0
4140 | 3.979969 | 0
4160 | 3.979734 | 0
4180 | 3.979502 | 0
4200 | 3.979274 | 0
4220 | 3.979048 | 0
4240 | 3.978826 | 0
4260 | 3.978608 | 0
4280 | 3.978392 | 0
4300 | 3.978179 | 0
4320 | 3.977969 | 0
4340 | 3.977762 | 0
4360 | 3.977558 | 0
4380 | 3.977357 | 0
4400 | 3.977158 | 0
4420 | 3.976963 | 0
4440 | 3.976769 | 0
4460 | 3.976579 | 0
4480 | 3.976391 | 0
4500 | 3.976205 | 0
4520 | 3.976022 | 0
4540 | 3.975841 | 0
4560 | 3.975663 | 0
4580 | 3.975487 | 0
4600 | 3.975313 | 0
4620 | 3.975142 | 0
4640 | 3.974972 | 0
4660 | 3.974805 | 0
4680 | 3.97464 | 0
4700 | 3.974478 | 0
4720 | 3.974317 | 0
4740 | 3.974158 | 0
4760 | 3.974001 | 0
4780 | 3.973847 | 0
4800 | 3.973694 | 0
4820 | 3.973543 | 0
4840 | 3.973394 | 0
4860 | 3.973246 | 0
4880 | 3.973101 | 0
4900 | 3.972957 | 0
4920 | 3.972815 | 0
4940 | 3.972675 | 0
4960 | 3.972537 | 0
4980 | 3.9724 | 0
5000 | 3.972265 | 0
5020 | 3.972131 | 0
5040 | 3.971999 | 0
5060 | 3.971869 | 0
5080 | 3.97174 | 0
5100 | 3.971612 | 0
5120 | 3.971487 | 0
5140 | 3.971362 | 0
5160 | 3.971239 | 0
5180 | 3.971118 | 0
5200 | 3.970997 | 0
5220 | 3.970879 | 0
5240 | 3.970761 | 0
5260 | 3.970645 | 0
5280 | 3.97053 | 0
5300 | 3.970417 | 0
5320 | 3.970305 | 0
5340 | 3.970194 | 0
5360 | 3.970084 | 0
5380 | 3.969976 | 0
5400 | 3.969868 | 0
5420 | 3.969762 | 0
5440 | 3.969657 | 0
5460 | 3.969553 | 0
5480 | 3.969451 | 0
5500 | 3.969349 | 0
5520 | 3.969249 | 0
5540 | 3.96915 | 0
5560 | 3.969051 | 0
5580 | 3.968954 | 0
5600 | 3.968858 | 0
5620 | 3.968763 | 0
5640 | 3.968669 | 0
5660 | 3.968575 | 0
5680 | 3.968483 | 0
5700 | 3.968392 | 0
5720 | 3.968302 | 0
5740 | 3.968213 | 0
5760 | 3.968124 | 0
5780 | 3.968037 | 0
5800 | 3.96795 | 0
5820 | 3.967865 | 0
5840 | 3.96778 | 0
5860 | 3.967696 | 0
5880 | 3.967613 | 0
5900 | 3.967531 | 0
5920 | 3.967449 | 0
5940 | 3.967369 | 0
5960 | 3.967289 | 0
5980 | 3.96721 | 0
6000 | 3.967132 | 0
6020 | 3.967054 | 0
6040 | 3.966978 | 0
6060 | 3.966902 | 0
6080 | 3.966827 | 0
6100 | 3.966753 | 0
6120 | 3.966679 | 0
6140 | 3.966606 | 0
6160 | 3.966534 | 0
6180 | 3.966462 | 0
6200 | 3.966391 | 0
6220 | 3.966321 | 0
6240 | 3.966252 | 0
6260 | 3.966183 | 0
6280 | 3.966115 | 0
6300 | 3.966047 | 0
6320 | 3.96598 | 0
6340 | 3.965914 | 0
6360 | 3.965849 | 0
6380 | 3.965784 | 0
6400 | 3.965719 | 0
6420 | 3.965655 | 0
6440 | 3.965592 | 0
6460 | 3.96553 | 0
6480 | 3.965468 | 0
6500 | 3.965406 | 0
6520 | 3.965345 | 0
6540 | 3.965285 | 0
6560 | 3.965225 | 0
6580 | 3.965166 | 0
6600 | 3.965107 | 0
6620 | 3.965049 | 0
6640 | 3.964991 | 0
6660 | 3.964934 | 0
6680 | 3.964878 | 0
6700 | 3.964822 | 0
6720 | 3.964766 | 0
6740 | 3.964711 | 0
6760 | 3.964656 | 0
6780 | 3.964602 | 0
6800 | 3.964548 | 0
6820 | 3.964495 | 0
6840 | 3.964443 | 0
6860 | 3.96439 | 0
6880 | 3.964339 | 0
6900 | 3.964287 | 0
6920 | 3.964236 | 0
6940 | 3.964186 | 0
6960 | 3.964136 | 0
6980 | 3.964086 | 0
7000 | 3.964037 | 0
7020 | 3.963988 | 0
7040 | 3.96394 | 0
7060 | 3.963892 | 0
7080 | 3.963844 | 0
7100 | 3.963797 | 0
7120 | 3.96375 | 0
7140 | 3.963704 | 0
7160 | 3.963658 | 0
7180 | 3.963613 | 0
7200 | 3.963567 | 0
7220 | 3.963523 | 0
7240 | 3.963478 | 0
7260 | 3.963434 | 0
7280 | 3.96339 | 0
7300 | 3.963347 | 0
7320 | 3.963304 | 0
7340 | 3.963261 | 0
7360 | 3.963219 | 0
7380 | 3.963177 | 0
7400 | 3.963135 | 0
7420 | 3.963094 | 0
7440 | 3.963053 | 0
7460 | 3.963013 | 0
7480 | 3.962972 | 0
7500 | 3.962932 | 0
7520 | 3.962893 | 0
7540 | 3.962853 | 0
7560 | 3.962814 | 0
7580 | 3.962776 | 0
7600 | 3.962737 | 0
7620 | 3.962699 | 0
7640 | 3.962661 | 0
7660 | 3.962624 | 0
7680 | 3.962586 | 0
7700 | 3.962549 | 0
7720 | 3.962513 | 0
7740 | 3.962476 | 0
7760 | 3.96244 | 0
7780 | 3.962405 | 0
7800 | 3.962369 | 0
7820 | 3.962334 | 0
7840 | 3.962299 | 0
7860 | 3.962264 | 0
7880 | 3.96223 | 0
7900 | 3.962195 | 0
7920 | 3.962161 | 0
7940 | 3.962128 | 0
7960 | 3.962094 | 0
7980 | 3.962061 | 0
8000 | 3.962028 | 0
8020 | 3.961995 | 0
8040 | 3.961963 | 0
8060 | 3.961931 | 0
8080 | 3.961899 | 0
8100 | 3.961867 | 0
8120 | 3.961836 | 0
8140 | 3.961804 | 0
8160 | 3.961773 | 0
8180 | 3.961743 | 0
8200 | 3.961712 | 0
8220 | 3.961682 | 0
8240 | 3.961652 | 0
8260 | 3.961622 | 0
8280 | 3.961592 | 0
8300 | 3.961562 | 0
8320 | 3.961533 | 0
8340 | 3.961504 | 0
8360 | 3.961475 | 0
8380 | 3.961447 | 0
8400 | 3.961418 | 0
8420 | 3.96139 | 0
8440 | 3.961362 | 0
8460 | 3.961334 | 0
8480 | 3.961306 | 0
8500 | 3.961279 | 0
8520 | 3.961252 | 0
8540 | 3.961225 | 0
8560 | 3.961198 | 0
8580 | 3.961171 | 0
8600 | 3.961145 | 0
8620 | 3.961118 | 0
8640 | 3.961092 | 0
8660 | 3.961066 | 0
8680 | 3.96104 | 0
8700 | 3.961015 | 0
8720 | 3.960989 | 0
8740 | 3.960964 | 0
8760 | 3.960939 | 0
8780 | 3.960914 | 0
8800 | 3.960889 | 0
8820 | 3.960865 | 0
8840 | 3.96084 | 0
8860 | 3.960816 | 0
8880 | 3.960792 | 0
8900 | 3.960768 | 0
8920 | 3.960744 | 0
8940 | 3.960721 | 0
8960 | 3.960697 | 0
8980 | 3.960674 | 0
9000 | 3.960651 | 0
9020 | 3.960628 | 0
9040 | 3.960605 | 0
9060 | 3.960583 | 0
9080 | 3.96056 | 0
9100 | 3.960538 | 0
9120 | 3.960515 | 0
9140 | 3.960493 | 0
9160 | 3.960471 | 0
9180 | 3.96045 | 0
9200 | 3.960428 | 0
9220 | 3.960407 | 0
9240 | 3.960385 | 0
9260 | 3.960364 | 0
9280 | 3.960343 | 0
9300 | 3.960322 | 0
9320 | 3.960301 | 0
9340 | 3.96028 | 0
9360 | 3.96026 | 0
9380 | 3.960239 | 0
9400 | 3.960219 | 0
9420 | 3.960199 | 0
9440 | 3.960179 | 0
9460 | 3.960159 | 0
9480 | 3.960139 | 0
9500 | 3.96012 | 0
9520 | 3.9601 | 0
9540 | 3.960081 | 0
9560 | 3.960061 | 0
9580 | 3.960042 | 0
9600 | 3.960023 | 0
9620 | 3.960004 | 0
9640 | 3.959985 | 0
9660 | 3.959967 | 0
9680 | 3.959948 | 0
9700 | 3.95993 | 0
9720 | 3.959911 | 0
9740 | 3.959893 | 0
9760 | 3.959875 | 0
9780 | 3.959857 | 0
9800 | 3.959839 | 0
9820 | 3.959821 | 0
9840 | 3.959804 | 0
9860 | 3.959786 | 0
9880 | 3.959769 | 0
9900 | 3.959751 | 0
9920 | 3.959734 | 0
9940 | 3.959717 | 0
9960 | 3.9597 | 0
9980 | 3.959683 | 0
10000 | 3.959666 | 0
10020 | 3.959649 | 0
10040 | 3.959633 | 0
10060 | 3.959616 | 0
10080 | 3.9596 | 0
10100 | 3.959583 | 0
10120 | 3.959567 | 0
10140 | 3.959551 | 0
10160 | 3.959535 | 0
10180 | 3.959519 | 0
10200 | 3.959503 | 0
10220 | 3.959487 | 0
10240 | 3.959471 | 0
10260 | 3.959456 | 0
10280 | 3.95944 | 0
10300 | 3.959425 | 0
10320 | 3.95941 | 0
10340 | 3.959394 | 0
10360 | 3.959379 | 0
10380 | 3.959364 | 0
10400 | 3.959349 | 0
10420 | 3.959334 | 0
10440 | 3.959319 | 0
10460 | 3.959305 | 0
10480 | 3.95929 | 0
10500 | 3.959275 | 0
10520 | 3.959261 | 0
10540 | 3.959247 | 0
10560 | 3.959232 | 0
10580 | 3.959218 | 0
10600 | 3.959204 | 0
10620 | 3.95919 | 0
10640 | 3.959176 | 0
10660 | 3.959162 | 0
10680 | 3.959148 | 0
10700 | 3.959134 | 0
10720 | 3.959121 | 0
10740 | 3.959107 | 0
10760 | 3.959094 | 0
10780 | 3.95908 | 0
10800 | 3.959067 | 0
10820 | 3.959053 | 0
10840 | 3.95904 | 0
10860 | 3.959027 | 0
10880 | 3.959014 | 0
10900 | 3.959001 | 0
10920 | 3.958988 | 0
10940 | 3.958975 | 0
10960 | 3.958962 | 0
10980 | 3.95895 | 0
11000 | 3.958937 | 0