## ZnS
ZnS
lam | n | k
400 | 2.569935 | 0.00192
410 | 2.543469 | 0.0018
420 | 2.521205 | 0.00168
430 | 2.502154 | 0.00157
440 | 2.485627 | 0.00147
450 | 2.471127 | 0.00137
460 | 2.458284 | 0.00128
470 | 2.446819 | 0.0012
480 | 2.436512 | 0.00112
490 | 2.427193 | 0.00105
500 | 2.418722 | 0.00098
510 | 2.410988 | 0.000916
520 | 2.403897 | 0.000856
530 | 2.397372 | 0.0008
540 | 2.391349 | 0.000748
550 | 2.385771 | 0.000699
560 | 2.380592 | 0.000654
570 | 2.375771 | 0.000611
580 | 2.371274 | 0.000571
590 | 2.367069 | 0.000534
600 | 2.36313 | 0.000499
610 | 2.359433 | 0.000466
620 | 2.355957 | 0.000436
630 | 2.352684 | 0.000408
640 | 2.349598 | 0.000381
650 | 2.346683 | 0.000356
660 | 2.343926 | 0.000333
670 | 2.341315 | 0.000311
680 | 2.33884 | 0.000291
690 | 2.336491 | 0.000272
700 | 2.334259 | 0.000254
710 | 2.332136 | 0.000238
720 | 2.330115 | 0.000222
730 | 2.328189 | 0.000208
740 | 2.326351 | 0.000194
750 | 2.324597 | 0.000181
760 | 2.32292 | 0.00017
770 | 2.321317 | 0.000159
780 | 2.319783 | 0.000148
790 | 2.318314 | 0.000139
800 | 2.316905 | 0.00013
810 | 2.315555 | 0.000121
820 | 2.314258 | 0.000113
830 | 2.313013 | 0.000106
840 | 2.311817 | 9.89e-05
850 | 2.310667 | 9.24e-05
860 | 2.30956 | 8.64e-05
870 | 2.308495 | 8.08e-05
880 | 2.307469 | 7.55e-05
890 | 2.30648 | 7.06e-05
900 | 2.305526 | 6.6e-05
910 | 2.304607 | 6.17e-05
920 | 2.303719 | 5.77e-05
930 | 2.302862 | 5.39e-05
940 | 2.302033 | 5.04e-05
950 | 2.301233 | 4.71e-05
960 | 2.300459 | 4.4e-05
970 | 2.29971 | 4.12e-05
980 | 2.298986 | 3.85e-05
990 | 2.298284 | 3.6e-05
1000 | 2.297605 | 0
1010 | 2.296947 | 0
1020 | 2.296309 | 0
1030 | 2.29569 | 0
1040 | 2.29509 | 0
1050 | 2.294508 | 0
1060 | 2.293942 | 0
1070 | 2.293393 | 0
1080 | 2.29286 | 0
1090 | 2.292342 | 0
1100 | 2.291839 | 0
1110 | 2.291349 | 0
1120 | 2.290873 | 0
1130 | 2.29041 | 0
1140 | 2.289959 | 0
1150 | 2.28952 | 0
1160 | 2.289093 | 0
1170 | 2.288676 | 0
1180 | 2.288271 | 0
1190 | 2.287875 | 0
1200 | 2.28749 | 0
1210 | 2.287114 | 0
1220 | 2.286748 | 0
1230 | 2.286391 | 0
1240 | 2.286042 | 0
1250 | 2.285701 | 0
1260 | 2.285369 | 0
1270 | 2.285044 | 0
1280 | 2.284727 | 0
1290 | 2.284417 | 0
1300 | 2.284115 | 0
1310 | 2.283819 | 0
1320 | 2.283529 | 0
1330 | 2.283246 | 0
1340 | 2.28297 | 0
1350 | 2.282699 | 0
1360 | 2.282434 | 0
1370 | 2.282175 | 0
1380 | 2.281921 | 0
1390 | 2.281672 | 0
1400 | 2.281429 | 0
1410 | 2.281191 | 0
1420 | 2.280957 | 0
1430 | 2.280728 | 0
1440 | 2.280504 | 0
1450 | 2.280284 | 0
1460 | 2.280068 | 0
1470 | 2.279857 | 0
1480 | 2.27965 | 0
1490 | 2.279446 | 0
1500 | 2.279246 | 0
1510 | 2.279051 | 0
1520 | 2.278858 | 0
1530 | 2.27867 | 0
1540 | 2.278484 | 0
1550 | 2.278302 | 0
1560 | 2.278123 | 0
1570 | 2.277948 | 0
1580 | 2.277775 | 0
1590 | 2.277605 | 0
1600 | 2.277439 | 0
1610 | 2.277275 | 0
1620 | 2.277114 | 0
1630 | 2.276955 | 0
1640 | 2.2768 | 0
1650 | 2.276646 | 0
1660 | 2.276495 | 0
1670 | 2.276347 | 0
1680 | 2.276201 | 0
1690 | 2.276057 | 0
1700 | 2.275916 | 0
1710 | 2.275776 | 0
1720 | 2.275639 | 0
1730 | 2.275504 | 0
1740 | 2.275371 | 0
1750 | 2.27524 | 0
1760 | 2.275111 | 0
1770 | 2.274983 | 0
1780 | 2.274858 | 0
1790 | 2.274734 | 0
1800 | 2.274612 | 0
1810 | 2.274492 | 0
1820 | 2.274374 | 0
1830 | 2.274257 | 0
1840 | 2.274141 | 0
1850 | 2.274028 | 0
1860 | 2.273915 | 0
1870 | 2.273805 | 0
1880 | 2.273695 | 0
1890 | 2.273587 | 0
1900 | 2.273481 | 0
1910 | 2.273376 | 0
1920 | 2.273272 | 0
1930 | 2.273169 | 0
1940 | 2.273068 | 0
1950 | 2.272968 | 0
1960 | 2.272869 | 0
1970 | 2.272771 | 0
1980 | 2.272675 | 0
1990 | 2.272579 | 0
2000 | 2.272485 | 0
2010 | 2.272392 | 0
2020 | 2.2723 | 0
2030 | 2.272209 | 0
2040 | 2.272118 | 0
2050 | 2.272029 | 0
2060 | 2.271941 | 0
2070 | 2.271854 | 0
2080 | 2.271768 | 0
2090 | 2.271682 | 0
2100 | 2.271598 | 0
2110 | 2.271514 | 0
2120 | 2.271431 | 0
2130 | 2.271349 | 0
2140 | 2.271268 | 0
2150 | 2.271188 | 0
2160 | 2.271108 | 0
2170 | 2.27103 | 0
2180 | 2.270952 | 0
2190 | 2.270874 | 0
2200 | 2.270798 | 0
2210 | 2.270722 | 0
2220 | 2.270647 | 0
2230 | 2.270572 | 0
2240 | 2.270498 | 0
2250 | 2.270425 | 0
2260 | 2.270353 | 0
2270 | 2.270281 | 0
2280 | 2.270209 | 0
2290 | 2.270138 | 0
2300 | 2.270068 | 0
2310 | 2.269999 | 0
2320 | 2.26993 | 0
2330 | 2.269861 | 0
2340 | 2.269793 | 0
2350 | 2.269726 | 0
2360 | 2.269659 | 0
2370 | 2.269593 | 0
2380 | 2.269527 | 0
2390 | 2.269461 | 0
2400 | 2.269396 | 0
2410 | 2.269332 | 0
2420 | 2.269268 | 0
2430 | 2.269204 | 0
2440 | 2.269141 | 0
2450 | 2.269079 | 0
2460 | 2.269016 | 0
2470 | 2.268955 | 0
2480 | 2.268893 | 0
2490 | 2.268832 | 0
2500 | 2.268771 | 0
2510 | 2.268711 | 0
2520 | 2.268651 | 0
2530 | 2.268592 | 0
2540 | 2.268533 | 0
2550 | 2.268474 | 0
2560 | 2.268415 | 0
2570 | 2.268357 | 0
2580 | 2.268299 | 0
2590 | 2.268242 | 0
2600 | 2.268185 | 0
2610 | 2.268128 | 0
2620 | 2.268072 | 0
2630 | 2.268015 | 0
2640 | 2.267959 | 0
2650 | 2.267904 | 0
2660 | 2.267848 | 0
2670 | 2.267793 | 0
2680 | 2.267739 | 0
2690 | 2.267684 | 0
2700 | 2.26763 | 0
2710 | 2.267576 | 0
2720 | 2.267522 | 0
2730 | 2.267468 | 0
2740 | 2.267415 | 0
2750 | 2.267362 | 0
2760 | 2.267309 | 0
2770 | 2.267257 | 0
2780 | 2.267204 | 0
2790 | 2.267152 | 0
2800 | 2.2671 | 0
2810 | 2.267049 | 0
2820 | 2.266997 | 0
2830 | 2.266946 | 0
2840 | 2.266895 | 0
2850 | 2.266844 | 0
2860 | 2.266793 | 0
2870 | 2.266742 | 0
2880 | 2.266692 | 0
2890 | 2.266642 | 0
2900 | 2.266592 | 0
2910 | 2.266542 | 0
2920 | 2.266492 | 0
2930 | 2.266443 | 0
2940 | 2.266393 | 0
2950 | 2.266344 | 0
2960 | 2.266295 | 0
2970 | 2.266246 | 0
2980 | 2.266197 | 0
2990 | 2.266149 | 0
3000 | 2.2661 | 0
3010 | 2.266052 | 0
3020 | 2.266004 | 0
3030 | 2.265956 | 0
3040 | 2.265908 | 0
3050 | 2.26586 | 0
3060 | 2.265812 | 0
3070 | 2.265764 | 0
3080 | 2.265717 | 0
3090 | 2.26567 | 0
3100 | 2.265622 | 0
3110 | 2.265575 | 0
3120 | 2.265528 | 0
3130 | 2.265481 | 0
3140 | 2.265434 | 0
3150 | 2.265388 | 0
3160 | 2.265341 | 0
3170 | 2.265294 | 0
3180 | 2.265248 | 0
3190 | 2.265201 | 0
3200 | 2.265155 | 0
3210 | 2.265109 | 0
3220 | 2.265063 | 0
3230 | 2.265017 | 0
3240 | 2.264971 | 0
3250 | 2.264925 | 0
3260 | 2.264879 | 0
3270 | 2.264833 | 0
3280 | 2.264788 | 0
3290 | 2.264742 | 0
3300 | 2.264696 | 0
3310 | 2.264651 | 0
3320 | 2.264605 | 0
3330 | 2.26456 | 0
3340 | 2.264515 | 0
3350 | 2.264469 | 0
3360 | 2.264424 | 0
3370 | 2.264379 | 0
3380 | 2.264334 | 0
3390 | 2.264289 | 0
3400 | 2.264244 | 0
3410 | 2.264199 | 0
3420 | 2.264154 | 0
3430 | 2.264109 | 0
3440 | 2.264064 | 0
3450 | 2.264019 | 0
3460 | 2.263975 | 0
3470 | 2.26393 | 0
3480 | 2.263885 | 0
3490 | 2.263841 | 0
3500 | 2.263796 | 0
3510 | 2.263751 | 0
3520 | 2.263707 | 0
3530 | 2.263662 | 0
3540 | 2.263618 | 0
3550 | 2.263573 | 0
3560 | 2.263529 | 0
3570 | 2.263484 | 0
3580 | 2.26344 | 0
3590 | 2.263395 | 0
3600 | 2.263351 | 0
3610 | 2.263307 | 0
3620 | 2.263262 | 0
3630 | 2.263218 | 0
3640 | 2.263173 | 0
3650 | 2.263129 | 0
3660 | 2.263085 | 0
3670 | 2.26304 | 0
3680 | 2.262996 | 0
3690 | 2.262952 | 0
3700 | 2.262908 | 0
3710 | 2.262863 | 0
3720 | 2.262819 | 0
3730 | 2.262775 | 0
3740 | 2.26273 | 0
3750 | 2.262686 | 0
3760 | 2.262642 | 0
3770 | 2.262598 | 0
3780 | 2.262553 | 0
3790 | 2.262509 | 0
3800 | 2.262465 | 0
3810 | 2.26242 | 0
3820 | 2.262376 | 0
3830 | 2.262332 | 0
3840 | 2.262287 | 0
3850 | 2.262243 | 0
3860 | 2.262199 | 0
3870 | 2.262154 | 0
3880 | 2.26211 | 0
3890 | 2.262066 | 0
3900 | 2.262021 | 0
3910 | 2.261977 | 0
3920 | 2.261932 | 0
3930 | 2.261888 | 0
3940 | 2.261844 | 0
3950 | 2.261799 | 0
3960 | 2.261755 | 0
3970 | 2.26171 | 0
3980 | 2.261666 | 0
3990 | 2.261621 | 0
4000 | 2.261576 | 0
4010 | 2.261532 | 0
4020 | 2.261487 | 0
4030 | 2.261443 | 0
4040 | 2.261398 | 0
4050 | 2.261353 | 0
4060 | 2.261308 | 0
4070 | 2.261264 | 0
4080 | 2.261219 | 0
4090 | 2.261174 | 0
4100 | 2.261129 | 0
4110 | 2.261084 | 0
4120 | 2.26104 | 0
4130 | 2.260995 | 0
4140 | 2.26095 | 0
4150 | 2.260905 | 0
4160 | 2.26086 | 0
4170 | 2.260815 | 0
4180 | 2.26077 | 0
4190 | 2.260724 | 0
4200 | 2.260679 | 0
4210 | 2.260634 | 0
4220 | 2.260589 | 0
4230 | 2.260544 | 0
4240 | 2.260498 | 0
4250 | 2.260453 | 0
4260 | 2.260407 | 0
4270 | 2.260362 | 0
4280 | 2.260317 | 0
4290 | 2.260271 | 0
4300 | 2.260226 | 0
4310 | 2.26018 | 0
4320 | 2.260134 | 0
4330 | 2.260089 | 0
4340 | 2.260043 | 0
4350 | 2.259997 | 0
4360 | 2.259951 | 0
4370 | 2.259905 | 0
4380 | 2.25986 | 0
4390 | 2.259814 | 0
4400 | 2.259768 | 0
4410 | 2.259722 | 0
4420 | 2.259676 | 0
4430 | 2.259629 | 0
4440 | 2.259583 | 0
4450 | 2.259537 | 0
4460 | 2.259491 | 0
4470 | 2.259444 | 0
4480 | 2.259398 | 0
4490 | 2.259352 | 0
4500 | 2.259305 | 0
4510 | 2.259259 | 0
4520 | 2.259212 | 0
4530 | 2.259165 | 0
4540 | 2.259119 | 0
4550 | 2.259072 | 0
4560 | 2.259025 | 0
4570 | 2.258978 | 0
4580 | 2.258931 | 0
4590 | 2.258884 | 0
4600 | 2.258837 | 0
4610 | 2.25879 | 0
4620 | 2.258743 | 0
4630 | 2.258696 | 0
4640 | 2.258649 | 0
4650 | 2.258601 | 0
4660 | 2.258554 | 0
4670 | 2.258507 | 0
4680 | 2.258459 | 0
4690 | 2.258412 | 0
4700 | 2.258364 | 0
4710 | 2.258316 | 0
4720 | 2.258269 | 0
4730 | 2.258221 | 0
4740 | 2.258173 | 0
4750 | 2.258125 | 0
4760 | 2.258077 | 0
4770 | 2.258029 | 0
4780 | 2.257981 | 0
4790 | 2.257933 | 0
4800 | 2.257885 | 0
4810 | 2.257836 | 0
4820 | 2.257788 | 0
4830 | 2.25774 | 0
4840 | 2.257691 | 0
4850 | 2.257643 | 0
4860 | 2.257594 | 0
4870 | 2.257545 | 0
4880 | 2.257497 | 0
4890 | 2.257448 | 0
4900 | 2.257399 | 0
4910 | 2.25735 | 0
4920 | 2.257301 | 0
4930 | 2.257252 | 0
4940 | 2.257203 | 0
4950 | 2.257154 | 0
4960 | 2.257105 | 0
4970 | 2.257055 | 0
4980 | 2.257006 | 0
4990 | 2.256956 | 0
5000 | 2.256907 | 0
5010 | 2.256857 | 0
5020 | 2.256808 | 0
5030 | 2.256758 | 0
5040 | 2.256708 | 0
5050 | 2.256658 | 0
5060 | 2.256608 | 0
5070 | 2.256558 | 0
5080 | 2.256508 | 0
5090 | 2.256458 | 0
5100 | 2.256408 | 0
5110 | 2.256357 | 0
5120 | 2.256307 | 0
5130 | 2.256256 | 0
5140 | 2.256206 | 0
5150 | 2.256155 | 0
5160 | 2.256105 | 0
5170 | 2.256054 | 0
5180 | 2.256003 | 0
5190 | 2.255952 | 0
5200 | 2.255901 | 0
5210 | 2.25585 | 0
5220 | 2.255799 | 0
5230 | 2.255748 | 0
5240 | 2.255697 | 0
5250 | 2.255645 | 0
5260 | 2.255594 | 0
5270 | 2.255542 | 0
5280 | 2.255491 | 0
5290 | 2.255439 | 0
5300 | 2.255387 | 0
5310 | 2.255335 | 0
5320 | 2.255284 | 0
5330 | 2.255232 | 0
5340 | 2.25518 | 0
5350 | 2.255127 | 0
5360 | 2.255075 | 0
5370 | 2.255023 | 0
5380 | 2.254971 | 0
5390 | 2.254918 | 0
5400 | 2.254866 | 0
5410 | 2.254813 | 0
5420 | 2.25476 | 0
5430 | 2.254708 | 0
5440 | 2.254655 | 0
5450 | 2.254602 | 0
5460 | 2.254549 | 0
5470 | 2.254496 | 0
5480 | 2.254443 | 0
5490 | 2.254389 | 0
5500 | 2.254336 | 0
5510 | 2.254283 | 0
5520 | 2.254229 | 0
5530 | 2.254176 | 0
5540 | 2.254122 | 0
5550 | 2.254068 | 0
5560 | 2.254014 | 0
5570 | 2.25396 | 0
5580 | 2.253906 | 0
5590 | 2.253852 | 0
5600 | 2.253798 | 0
5610 | 2.253744 | 0
5620 | 2.25369 | 0
5630 | 2.253635 | 0
5640 | 2.253581 | 0
5650 | 2.253526 | 0
5660 | 2.253472 | 0
5670 | 2.253417 | 0
5680 | 2.253362 | 0
5690 | 2.253307 | 0
5700 | 2.253252 | 0
5710 | 2.253197 | 0
5720 | 2.253142 | 0
5730 | 2.253087 | 0
5740 | 2.253031 | 0
5750 | 2.252976 | 0
5760 | 2.25292 | 0
5770 | 2.252865 | 0
5780 | 2.252809 | 0
5790 | 2.252753 | 0
5800 | 2.252697 | 0
5810 | 2.252642 | 0
5820 | 2.252586 | 0
5830 | 2.252529 | 0
5840 | 2.252473 | 0
5850 | 2.252417 | 0
5860 | 2.252361 | 0
5870 | 2.252304 | 0
5880 | 2.252247 | 0
5890 | 2.252191 | 0
5900 | 2.252134 | 0
5910 | 2.252077 | 0
5920 | 2.25202 | 0
5930 | 2.251963 | 0
5940 | 2.251906 | 0
5950 | 2.251849 | 0
5960 | 2.251792 | 0
5970 | 2.251734 | 0
5980 | 2.251677 | 0
5990 | 2.251619 | 0
6000 | 2.251562 | 0
6010 | 2.251504 | 0
6020 | 2.251446 | 0
6030 | 2.251388 | 0
6040 | 2.25133 | 0
6050 | 2.251272 | 0
6060 | 2.251214 | 0
6070 | 2.251156 | 0
6080 | 2.251097 | 0
6090 | 2.251039 | 0
6100 | 2.25098 | 0
6110 | 2.250922 | 0
6120 | 2.250863 | 0
6130 | 2.250804 | 0
6140 | 2.250745 | 0
6150 | 2.250686 | 0
6160 | 2.250627 | 0
6170 | 2.250568 | 0
6180 | 2.250509 | 0
6190 | 2.250449 | 0
6200 | 2.25039 | 0
6210 | 2.25033 | 0
6220 | 2.250271 | 0
6230 | 2.250211 | 0
6240 | 2.250151 | 0
6250 | 2.250091 | 0
6260 | 2.250031 | 0
6270 | 2.249971 | 0
6280 | 2.249911 | 0
6290 | 2.24985 | 0
6300 | 2.24979 | 0
6310 | 2.249729 | 0
6320 | 2.249669 | 0
6330 | 2.249608 | 0
6340 | 2.249547 | 0
6350 | 2.249486 | 0
6360 | 2.249425 | 0
6370 | 2.249364 | 0
6380 | 2.249303 | 0
6390 | 2.249242 | 0
6400 | 2.24918 | 0
6410 | 2.249119 | 0
6420 | 2.249057 | 0
6430 | 2.248995 | 0
6440 | 2.248934 | 0
6450 | 2.248872 | 0
6460 | 2.24881 | 0
6470 | 2.248748 | 0
6480 | 2.248686 | 0
6490 | 2.248623 | 0
6500 | 2.248561 | 0
6510 | 2.248498 | 0
6520 | 2.248436 | 0
6530 | 2.248373 | 0
6540 | 2.24831 | 0
6550 | 2.248248 | 0
6560 | 2.248185 | 0
6570 | 2.248122 | 0
6580 | 2.248058 | 0
6590 | 2.247995 | 0
6600 | 2.247932 | 0
6610 | 2.247868 | 0
6620 | 2.247805 | 0
6630 | 2.247741 | 0
6640 | 2.247677 | 0
6650 | 2.247614 | 0
6660 | 2.24755 | 0
6670 | 2.247486 | 0
6680 | 2.247421 | 0
6690 | 2.247357 | 0
6700 | 2.247293 | 0
6710 | 2.247228 | 0
6720 | 2.247164 | 0
6730 | 2.247099 | 0
6740 | 2.247034 | 0
6750 | 2.246969 | 0
6760 | 2.246905 | 0
6770 | 2.246839 | 0
6780 | 2.246774 | 0
6790 | 2.246709 | 0
6800 | 2.246644 | 0
6810 | 2.246578 | 0
6820 | 2.246513 | 0
6830 | 2.246447 | 0
6840 | 2.246381 | 0
6850 | 2.246315 | 0
6860 | 2.246249 | 0
6870 | 2.246183 | 0
6880 | 2.246117 | 0
6890 | 2.246051 | 0
6900 | 2.245984 | 0
6910 | 2.245918 | 0
6920 | 2.245851 | 0
6930 | 2.245784 | 0
6940 | 2.245718 | 0
6950 | 2.245651 | 0
6960 | 2.245584 | 0
6970 | 2.245516 | 0
6980 | 2.245449 | 0
6990 | 2.245382 | 0
7000 | 2.245314 | 0
7010 | 2.245247 | 0
7020 | 2.245179 | 0
7030 | 2.245111 | 0
7040 | 2.245044 | 0
7050 | 2.244976 | 0
7060 | 2.244908 | 0
7070 | 2.244839 | 0
7080 | 2.244771 | 0
7090 | 2.244703 | 0
7100 | 2.244634 | 0
7110 | 2.244566 | 0
7120 | 2.244497 | 0
7130 | 2.244428 | 0
7140 | 2.244359 | 0
7150 | 2.24429 | 0
7160 | 2.244221 | 0
7170 | 2.244152 | 0
7180 | 2.244082 | 0
7190 | 2.244013 | 0
7200 | 2.243943 | 0
7210 | 2.243873 | 0
7220 | 2.243804 | 0
7230 | 2.243734 | 0
7240 | 2.243664 | 0
7250 | 2.243594 | 0
7260 | 2.243523 | 0
7270 | 2.243453 | 0
7280 | 2.243383 | 0
7290 | 2.243312 | 0
7300 | 2.243241 | 0
7310 | 2.243171 | 0
7320 | 2.2431 | 0
7330 | 2.243029 | 0
7340 | 2.242958 | 0
7350 | 2.242887 | 0
7360 | 2.242815 | 0
7370 | 2.242744 | 0
7380 | 2.242672 | 0
7390 | 2.242601 | 0
7400 | 2.242529 | 0
7410 | 2.242457 | 0
7420 | 2.242385 | 0
7430 | 2.242313 | 0
7440 | 2.242241 | 0
7450 | 2.242168 | 0
7460 | 2.242096 | 0
7470 | 2.242023 | 0
7480 | 2.241951 | 0
7490 | 2.241878 | 0
7500 | 2.241805 | 0
7510 | 2.241732 | 0
7520 | 2.241659 | 0
7530 | 2.241586 | 0
7540 | 2.241513 | 0
7550 | 2.241439 | 0
7560 | 2.241366 | 0
7570 | 2.241292 | 0
7580 | 2.241218 | 0
7590 | 2.241144 | 0
7600 | 2.24107 | 0
7610 | 2.240996 | 0
7620 | 2.240922 | 0
7630 | 2.240848 | 0
7640 | 2.240773 | 0
7650 | 2.240699 | 0
7660 | 2.240624 | 0
7670 | 2.240549 | 0
7680 | 2.240474 | 0
7690 | 2.240399 | 0
7700 | 2.240324 | 0
7710 | 2.240249 | 0
7720 | 2.240174 | 0
7730 | 2.240098 | 0
7740 | 2.240023 | 0
7750 | 2.239947 | 0
7760 | 2.239871 | 0
7770 | 2.239795 | 0
7780 | 2.239719 | 0
7790 | 2.239643 | 0
7800 | 2.239567 | 0
7810 | 2.23949 | 0
7820 | 2.239414 | 0
7830 | 2.239337 | 0
7840 | 2.239261 | 0
7850 | 2.239184 | 0
7860 | 2.239107 | 0
7870 | 2.23903 | 0
7880 | 2.238953 | 0
7890 | 2.238875 | 0
7900 | 2.238798 | 0
7910 | 2.23872 | 0
7920 | 2.238643 | 0
7930 | 2.238565 | 0
7940 | 2.238487 | 0
7950 | 2.238409 | 0
7960 | 2.238331 | 0
7970 | 2.238253 | 0
7980 | 2.238174 | 0
7990 | 2.238096 | 0
8000 | 2.238017 | 0
8010 | 2.237938 | 0
8020 | 2.23786 | 0
8030 | 2.237781 | 0
8040 | 2.237702 | 0
8050 | 2.237622 | 0
8060 | 2.237543 | 0
8070 | 2.237464 | 0
8080 | 2.237384 | 0
8090 | 2.237304 | 0
8100 | 2.237225 | 0
8110 | 2.237145 | 0
8120 | 2.237065 | 0
8130 | 2.236985 | 0
8140 | 2.236904 | 0
8150 | 2.236824 | 0
8160 | 2.236743 | 0
8170 | 2.236663 | 0
8180 | 2.236582 | 0
8190 | 2.236501 | 0
8200 | 2.23642 | 0
8210 | 2.236339 | 0
8220 | 2.236258 | 0
8230 | 2.236177 | 0
8240 | 2.236095 | 0
8250 | 2.236013 | 0
8260 | 2.235932 | 0
8270 | 2.23585 | 0
8280 | 2.235768 | 0
8290 | 2.235686 | 0
8300 | 2.235604 | 0
8310 | 2.235521 | 0
8320 | 2.235439 | 0
8330 | 2.235356 | 0
8340 | 2.235274 | 0
8350 | 2.235191 | 0
8360 | 2.235108 | 0
8370 | 2.235025 | 0
8380 | 2.234942 | 0
8390 | 2.234858 | 0
8400 | 2.234775 | 0
8410 | 2.234691 | 0
8420 | 2.234608 | 0
8430 | 2.234524 | 0
8440 | 2.23444 | 0
8450 | 2.234356 | 0
8460 | 2.234272 | 0
8470 | 2.234188 | 0
8480 | 2.234103 | 0
8490 | 2.234019 | 0
8500 | 2.233934 | 0
8510 | 2.233849 | 0
8520 | 2.233764 | 0
8530 | 2.233679 | 0
8540 | 2.233594 | 0
8550 | 2.233509 | 0
8560 | 2.233423 | 0
8570 | 2.233338 | 0
8580 | 2.233252 | 0
8590 | 2.233166 | 0
8600 | 2.23308 | 0
8610 | 2.232994 | 0
8620 | 2.232908 | 0
8630 | 2.232822 | 0
8640 | 2.232736 | 0
8650 | 2.232649 | 0
8660 | 2.232562 | 0
8670 | 2.232476 | 0
8680 | 2.232389 | 0
8690 | 2.232302 | 0
8700 | 2.232214 | 0
8710 | 2.232127 | 0
8720 | 2.23204 | 0
8730 | 2.231952 | 0
8740 | 2.231864 | 0
8750 | 2.231777 | 0
8760 | 2.231689 | 0
8770 | 2.231601 | 0
8780 | 2.231512 | 0
8790 | 2.231424 | 0
8800 | 2.231336 | 0
8810 | 2.231247 | 0
8820 | 2.231158 | 0
8830 | 2.231069 | 0
8840 | 2.23098 | 0
8850 | 2.230891 | 0
8860 | 2.230802 | 0
8870 | 2.230713 | 0
8880 | 2.230623 | 0
8890 | 2.230534 | 0
8900 | 2.230444 | 0
8910 | 2.230354 | 0
8920 | 2.230264 | 0
8930 | 2.230174 | 0
8940 | 2.230083 | 0
8950 | 2.229993 | 0
8960 | 2.229903 | 0
8970 | 2.229812 | 0
8980 | 2.229721 | 0
8990 | 2.22963 | 0
9000 | 2.229539 | 0
9010 | 2.229448 | 0
9020 | 2.229357 | 0
9030 | 2.229265 | 0
9040 | 2.229173 | 0
9050 | 2.229082 | 0
9060 | 2.22899 | 0
9070 | 2.228898 | 0
9080 | 2.228806 | 0
9090 | 2.228714 | 0
9100 | 2.228621 | 0
9110 | 2.228529 | 0
9120 | 2.228436 | 0
9130 | 2.228343 | 0
9140 | 2.22825 | 0
9150 | 2.228157 | 0
9160 | 2.228064 | 0
9170 | 2.227971 | 0
9180 | 2.227877 | 0
9190 | 2.227784 | 0
9200 | 2.22769 | 0
9210 | 2.227596 | 0
9220 | 2.227502 | 0
9230 | 2.227408 | 0
9240 | 2.227314 | 0
9250 | 2.227219 | 0
9260 | 2.227125 | 0
9270 | 2.22703 | 0
9280 | 2.226935 | 0
9290 | 2.22684 | 0
9300 | 2.226745 | 0
9310 | 2.22665 | 0
9320 | 2.226555 | 0
9330 | 2.226459 | 0
9340 | 2.226363 | 0
9350 | 2.226268 | 0
9360 | 2.226172 | 0
9370 | 2.226076 | 0
9380 | 2.22598 | 0
9390 | 2.225883 | 0
9400 | 2.225787 | 0
9410 | 2.22569 | 0
9420 | 2.225594 | 0
9430 | 2.225497 | 0
9440 | 2.2254 | 0
9450 | 2.225303 | 0
9460 | 2.225205 | 0
9470 | 2.225108 | 0
9480 | 2.22501 | 0
9490 | 2.224913 | 0
9500 | 2.224815 | 0
9510 | 2.224717 | 0
9520 | 2.224619 | 0
9530 | 2.22452 | 0
9540 | 2.224422 | 0
9550 | 2.224323 | 0
9560 | 2.224225 | 0
9570 | 2.224126 | 0
9580 | 2.224027 | 0
9590 | 2.223928 | 0
9600 | 2.223829 | 0
9610 | 2.223729 | 0
9620 | 2.22363 | 0
9630 | 2.22353 | 0
9640 | 2.22343 | 0
9650 | 2.22333 | 0
9660 | 2.22323 | 0
9670 | 2.22313 | 0
9680 | 2.22303 | 0
9690 | 2.222929 | 0
9700 | 2.222829 | 0
9710 | 2.222728 | 0
9720 | 2.222627 | 0
9730 | 2.222526 | 0
9740 | 2.222425 | 0
9750 | 2.222323 | 0
9760 | 2.222222 | 0
9770 | 2.22212 | 0
9780 | 2.222018 | 0
9790 | 2.221916 | 0
9800 | 2.221814 | 0
9810 | 2.221712 | 0
9820 | 2.22161 | 0
9830 | 2.221507 | 0
9840 | 2.221405 | 0
9850 | 2.221302 | 0
9860 | 2.221199 | 0
9870 | 2.221096 | 0
9880 | 2.220992 | 0
9890 | 2.220889 | 0
9900 | 2.220786 | 0
9910 | 2.220682 | 0
9920 | 2.220578 | 0
9930 | 2.220474 | 0
9940 | 2.22037 | 0
9950 | 2.220266 | 0
9960 | 2.220161 | 0
9970 | 2.220057 | 0
9980 | 2.219952 | 0
9990 | 2.219847 | 0
10000 | 2.219742 | 0
10010 | 2.219637 | 0
10020 | 2.219532 | 0
10030 | 2.219426 | 0
10040 | 2.219321 | 0
10050 | 2.219215 | 0
10060 | 2.219109 | 0
10070 | 2.219003 | 0
10080 | 2.218897 | 0
10090 | 2.218791 | 0
10100 | 2.218684 | 0
10110 | 2.218577 | 0
10120 | 2.218471 | 0
10130 | 2.218364 | 0
10140 | 2.218257 | 0
10150 | 2.218149 | 0
10160 | 2.218042 | 0
10170 | 2.217935 | 0
10180 | 2.217827 | 0
10190 | 2.217719 | 0
10200 | 2.217611 | 0
10210 | 2.217503 | 0
10220 | 2.217395 | 0
10230 | 2.217286 | 0
10240 | 2.217178 | 0
10250 | 2.217069 | 0
10260 | 2.21696 | 0
10270 | 2.216851 | 0
10280 | 2.216742 | 0
10290 | 2.216633 | 0
10300 | 2.216523 | 0
10310 | 2.216413 | 0
10320 | 2.216304 | 0
10330 | 2.216194 | 0
10340 | 2.216084 | 0
10350 | 2.215973 | 0
10360 | 2.215863 | 0
10370 | 2.215752 | 0
10380 | 2.215642 | 0
10390 | 2.215531 | 0
10400 | 2.21542 | 0
10410 | 2.215309 | 0
10420 | 2.215197 | 0
10430 | 2.215086 | 0
10440 | 2.214974 | 0
10450 | 2.214862 | 0
10460 | 2.21475 | 0
10470 | 2.214638 | 0
10480 | 2.214526 | 0
10490 | 2.214413 | 0
10500 | 2.214301 | 0
10510 | 2.214188 | 0
10520 | 2.214075 | 0
10530 | 2.213962 | 0
10540 | 2.213849 | 0
10550 | 2.213736 | 0
10560 | 2.213622 | 0
10570 | 2.213508 | 0
10580 | 2.213395 | 0
10590 | 2.213281 | 0
10600 | 2.213166 | 0
10610 | 2.213052 | 0
10620 | 2.212938 | 0
10630 | 2.212823 | 0
10640 | 2.212708 | 0
10650 | 2.212593 | 0
10660 | 2.212478 | 0
10670 | 2.212363 | 0
10680 | 2.212248 | 0
10690 | 2.212132 | 0
10700 | 2.212016 | 0
10710 | 2.2119 | 0
10720 | 2.211784 | 0
10730 | 2.211668 | 0
10740 | 2.211552 | 0
10750 | 2.211435 | 0
10760 | 2.211318 | 0
10770 | 2.211201 | 0
10780 | 2.211084 | 0
10790 | 2.210967 | 0
10800 | 2.21085 | 0
10810 | 2.210732 | 0
10820 | 2.210615 | 0
10830 | 2.210497 | 0
10840 | 2.210379 | 0
10850 | 2.210261 | 0
10860 | 2.210142 | 0
10870 | 2.210024 | 0
10880 | 2.209905 | 0
10890 | 2.209786 | 0
10900 | 2.209667 | 0
10910 | 2.209548 | 0
10920 | 2.209429 | 0
10930 | 2.209309 | 0
10940 | 2.20919 | 0
10950 | 2.20907 | 0
10960 | 2.20895 | 0
10970 | 2.20883 | 0
10980 | 2.20871 | 0
10990 | 2.208589 | 0
11000 | 2.208469 | 0
11010 | 2.208348 | 0
11020 | 2.208227 | 0
11030 | 2.208106 | 0
11040 | 2.207984 | 0
11050 | 2.207863 | 0
11060 | 2.207741 | 0
11070 | 2.207619 | 0
11080 | 2.207497 | 0
11090 | 2.207375 | 0
11100 | 2.207253 | 0
11110 | 2.207131 | 0
11120 | 2.207008 | 0
11130 | 2.206885 | 0
11140 | 2.206762 | 0
11150 | 2.206639 | 0
11160 | 2.206516 | 0
11170 | 2.206392 | 0
11180 | 2.206268 | 0
11190 | 2.206145 | 0
11200 | 2.206021 | 0
11210 | 2.205896 | 0
11220 | 2.205772 | 0
11230 | 2.205648 | 0
11240 | 2.205523 | 0
11250 | 2.205398 | 0
11260 | 2.205273 | 0
11270 | 2.205148 | 0
11280 | 2.205023 | 0
11290 | 2.204897 | 0
11300 | 2.204771 | 0
11310 | 2.204645 | 0
11320 | 2.204519 | 0
11330 | 2.204393 | 0
11340 | 2.204267 | 0
11350 | 2.20414 | 0
11360 | 2.204013 | 0
11370 | 2.203886 | 0
11380 | 2.203759 | 0
11390 | 2.203632 | 0
11400 | 2.203505 | 0
11410 | 2.203377 | 0
11420 | 2.203249 | 0
11430 | 2.203121 | 0
11440 | 2.202993 | 0
11450 | 2.202865 | 0
11460 | 2.202736 | 0
11470 | 2.202608 | 0
11480 | 2.202479 | 0
11490 | 2.20235 | 0
11500 | 2.202221 | 0
11510 | 2.202091 | 0
11520 | 2.201962 | 0
11530 | 2.201832 | 0
11540 | 2.201702 | 0
11550 | 2.201572 | 0
11560 | 2.201442 | 0
11570 | 2.201311 | 0
11580 | 2.201181 | 0
11590 | 2.20105 | 0
11600 | 2.200919 | 0
11610 | 2.200788 | 0
11620 | 2.200656 | 0
11630 | 2.200525 | 0
11640 | 2.200393 | 0
11650 | 2.200261 | 0
11660 | 2.200129 | 0
11670 | 2.199997 | 0
11680 | 2.199864 | 0
11690 | 2.199732 | 0
11700 | 2.199599 | 0
11710 | 2.199466 | 0
11720 | 2.199333 | 0
11730 | 2.1992 | 0
11740 | 2.199066 | 0
11750 | 2.198932 | 0
11760 | 2.198799 | 0
11770 | 2.198664 | 0
11780 | 2.19853 | 0
11790 | 2.198396 | 0
11800 | 2.198261 | 0
11810 | 2.198126 | 0
11820 | 2.197991 | 0
11830 | 2.197856 | 0
11840 | 2.197721 | 0
11850 | 2.197585 | 0
11860 | 2.19745 | 0
11870 | 2.197314 | 0
11880 | 2.197178 | 0
11890 | 2.197041 | 0
11900 | 2.196905 | 0
11910 | 2.196768 | 0
11920 | 2.196631 | 0
11930 | 2.196494 | 0
11940 | 2.196357 | 0
11950 | 2.19622 | 0
11960 | 2.196082 | 0
11970 | 2.195944 | 0
11980 | 2.195807 | 0
11990 | 2.195668 | 0
12000 | 2.19553 | 0
12010 | 2.195392 | 0
12020 | 2.195253 | 0
12030 | 2.195114 | 0
12040 | 2.194975 | 0
12050 | 2.194836 | 0
12060 | 2.194696 | 0
12070 | 2.194556 | 0
12080 | 2.194417 | 0
12090 | 2.194276 | 0
12100 | 2.194136 | 0
12110 | 2.193996 | 0
12120 | 2.193855 | 0
12130 | 2.193714 | 0
12140 | 2.193573 | 0
12150 | 2.193432 | 0
12160 | 2.193291 | 0
12170 | 2.193149 | 0
12180 | 2.193007 | 0
12190 | 2.192866 | 0
12200 | 2.192723 | 0
12210 | 2.192581 | 0
12220 | 2.192438 | 0
12230 | 2.192296 | 0
12240 | 2.192153 | 0
12250 | 2.19201 | 0
12260 | 2.191866 | 0
12270 | 2.191723 | 0
12280 | 2.191579 | 0
12290 | 2.191435 | 0
12300 | 2.191291 | 0
12310 | 2.191147 | 0
12320 | 2.191002 | 0
12330 | 2.190858 | 0
12340 | 2.190713 | 0
12350 | 2.190568 | 0
12360 | 2.190422 | 0
12370 | 2.190277 | 0
12380 | 2.190131 | 0
12390 | 2.189985 | 0
12400 | 2.189839 | 0
12410 | 2.189693 | 0
12420 | 2.189546 | 0
12430 | 2.1894 | 0
12440 | 2.189253 | 0
12450 | 2.189106 | 0
12460 | 2.188958 | 0
12470 | 2.188811 | 0
12480 | 2.188663 | 0
12490 | 2.188515 | 0
12500 | 2.188367 | 0
12510 | 2.188219 | 0
12520 | 2.18807 | 0
12530 | 2.187922 | 0
12540 | 2.187773 | 0
12550 | 2.187624 | 0
12560 | 2.187474 | 0
12570 | 2.187325 | 0
12580 | 2.187175 | 0
12590 | 2.187025 | 0
12600 | 2.186875 | 0
12610 | 2.186725 | 0
12620 | 2.186574 | 0
12630 | 2.186423 | 0
12640 | 2.186272 | 0
12650 | 2.186121 | 0
12660 | 2.18597 | 0
12670 | 2.185818 | 0
12680 | 2.185667 | 0
12690 | 2.185515 | 0
12700 | 2.185362 | 0
12710 | 2.18521 | 0
12720 | 2.185057 | 0
12730 | 2.184905 | 0
12740 | 2.184752 | 0
12750 | 2.184598 | 0
12760 | 2.184445 | 0
12770 | 2.184291 | 0
12780 | 2.184137 | 0
12790 | 2.183983 | 0
12800 | 2.183829 | 0
12810 | 2.183674 | 0
12820 | 2.18352 | 0
12830 | 2.183365 | 0
12840 | 2.18321 | 0
12850 | 2.183054 | 0
12860 | 2.182899 | 0
12870 | 2.182743 | 0
12880 | 2.182587 | 0
12890 | 2.182431 | 0
12900 | 2.182275 | 0
12910 | 2.182118 | 0
12920 | 2.181961 | 0
12930 | 2.181804 | 0
12940 | 2.181647 | 0
12950 | 2.181489 | 0
12960 | 2.181332 | 0
12970 | 2.181174 | 0
12980 | 2.181016 | 0
12990 | 2.180857 | 0
13000 | 2.180699 | 0
13010 | 2.18054 | 0
13020 | 2.180381 | 0
13030 | 2.180222 | 0
13040 | 2.180062 | 0
13050 | 2.179903 | 0
13060 | 2.179743 | 0
13070 | 2.179583 | 0
13080 | 2.179422 | 0
13090 | 2.179262 | 0
13100 | 2.179101 | 0
13110 | 2.17894 | 0
13120 | 2.178779 | 0
13130 | 2.178618 | 0
13140 | 2.178456 | 0
13150 | 2.178294 | 0
13160 | 2.178132 | 0
13170 | 2.17797 | 0
13180 | 2.177807 | 0
13190 | 2.177645 | 0
13200 | 2.177482 | 0
13210 | 2.177319 | 0
13220 | 2.177155 | 0
13230 | 2.176991 | 0
13240 | 2.176828 | 0
13250 | 2.176664 | 0
13260 | 2.176499 | 0
13270 | 2.176335 | 0
13280 | 2.17617 | 0
13290 | 2.176005 | 0
13300 | 2.17584 | 0
13310 | 2.175674 | 0
13320 | 2.175509 | 0
13330 | 2.175343 | 0
13340 | 2.175177 | 0
13350 | 2.17501 | 0
13360 | 2.174844 | 0
13370 | 2.174677 | 0
13380 | 2.17451 | 0
13390 | 2.174343 | 0
13400 | 2.174175 | 0
13410 | 2.174008 | 0
13420 | 2.17384 | 0
13430 | 2.173672 | 0
13440 | 2.173503 | 0
13450 | 2.173335 | 0
13460 | 2.173166 | 0
13470 | 2.172997 | 0
13480 | 2.172827 | 0
13490 | 2.172658 | 0
13500 | 2.172488 | 0
13510 | 2.172318 | 0
13520 | 2.172148 | 0
13530 | 2.171977 | 0
13540 | 2.171806 | 0
13550 | 2.171636 | 0
13560 | 2.171464 | 0
13570 | 2.171293 | 0
13580 | 2.171121 | 0
13590 | 2.170949 | 0
13600 | 2.170777 | 0
13610 | 2.170605 | 0
13620 | 2.170432 | 0
13630 | 2.170259 | 0
13640 | 2.170086 | 0
13650 | 2.169913 | 0
13660 | 2.169739 | 0
13670 | 2.169566 | 0
13680 | 2.169392 | 0
13690 | 2.169217 | 0
13700 | 2.169043 | 0
13710 | 2.168868 | 0
13720 | 2.168693 | 0
13730 | 2.168518 | 0
13740 | 2.168342 | 0
13750 | 2.168167 | 0
13760 | 2.167991 | 0
13770 | 2.167814 | 0
13780 | 2.167638 | 0
13790 | 2.167461 | 0
13800 | 2.167284 | 0
13810 | 2.167107 | 0
13820 | 2.16693 | 0
13830 | 2.166752 | 0
13840 | 2.166574 | 0
13850 | 2.166396 | 0
13860 | 2.166218 | 0
13870 | 2.166039 | 0
13880 | 2.16586 | 0
13890 | 2.165681 | 0
13900 | 2.165501 | 0
13910 | 2.165322 | 0
13920 | 2.165142 | 0
13930 | 2.164962 | 0
13940 | 2.164781 | 0
13950 | 2.164601 | 0
13960 | 2.16442 | 0
13970 | 2.164239 | 0
13980 | 2.164057 | 0
13990 | 2.163876 | 0
14000 | 2.163694 | 0