## Sheet1
My | ZnSe
lam | n | k
400 | 2.97415 | 0.0017656
404 | 2.958899 | 0.00167
408 | 2.944327 | 0.00157
412 | 2.930392 | 0.00148
416 | 2.917053 | 0.00138
420 | 2.904275 | 0.00128
424 | 2.892025 | 0.00119
428 | 2.880271 | 0.00109
432 | 2.868985 | 0.000993
436 | 2.858142 | 0.000897
440 | 2.847716 | 0.0008
444 | 2.837684 | 0.000703
448 | 2.828027 | 0.000607
452 | 2.818724 | 0.00051
456 | 2.809757 | 0.000414
460 | 2.80111 | 0.000317
464 | 2.792765 | 0.000221
468 | 2.784708 | 0.000124
472 | 2.776926 | 8.24e-05
476 | 2.769405 | 6.68e-05
480 | 2.762133 | 5.13e-05
484 | 2.755099 | 3.58e-05
488 | 2.748291 | 2.47e-05
492 | 2.7417 | 2.2e-05
496 | 2.735315 | 1.93e-05
500 | 2.729129 | 1.66e-05
504 | 2.723131 | 1.39e-05
508 | 2.717315 | 1.19e-05
512 | 2.711673 | 9.82e-06
516 | 2.706197 | 7.78e-06
520 | 2.700881 | 5.75e-06
524 | 2.695717 | 4.66e-06
528 | 2.690701 | 4e-06
532 | 2.685826 | 3.34e-06
536 | 2.681087 | 2.69e-06
540 | 2.676479 | 2.19e-06
544 | 2.671995 | 1.98e-06
548 | 2.667633 | 1.77e-06
552 | 2.663387 | 1.56e-06
556 | 2.659253 | 1.36e-06
560 | 2.655227 | 1.27e-06
564 | 2.651305 | 1.19e-06
568 | 2.647484 | 1.1e-06
572 | 2.643759 | 1.02e-06
576 | 2.640127 | 9.69e-07
580 | 2.636586 | 9.35e-07
584 | 2.633132 | 9.01e-07
588 | 2.629762 | 8.67e-07
592 | 2.626473 | 8.37e-07
596 | 2.623263 | 8.13e-07
600 | 2.620129 | 7.89e-07
604 | 2.617069 | 7.65e-07
608 | 2.61408 | 7.42e-07
612 | 2.61116 | 7.24e-07
616 | 2.608306 | 7.06e-07
620 | 2.605517 | 6.89e-07
624 | 2.602791 | 6.71e-07
628 | 2.600126 | 6.6e-07
632 | 2.597519 | 6.53e-07
636 | 2.59497 | 6.45e-07
640 | 2.592476 | 6.37e-07
644 | 2.590035 | 6.37e-07
648 | 2.587647 | 6.48e-07
652 | 2.585309 | 6.6e-07
656 | 2.583021 | 6.71e-07
660 | 2.58078 | 6.82e-07
664 | 2.578586 | 6.76e-07
668 | 2.576436 | 6.69e-07
672 | 2.574331 | 6.63e-07
676 | 2.572268 | 6.56e-07
680 | 2.570246 | 6.6e-07
684 | 2.568265 | 6.68e-07
688 | 2.566323 | 6.76e-07
692 | 2.564419 | 6.84e-07
696 | 2.562552 | 6.93e-07
700 | 2.560721 | 7.04e-07
704 | 2.558925 | 7.15e-07
708 | 2.557164 | 7.26e-07
712 | 2.555436 | 7.37e-07
716 | 2.55374 | 7.44e-07
720 | 2.552076 | 7.51e-07
724 | 2.550443 | 7.58e-07
728 | 2.54884 | 7.64e-07
732 | 2.547266 | 7.73e-07
736 | 2.545721 | 7.81e-07
740 | 2.544204 | 7.9e-07
744 | 2.542714 | 7.99e-07
748 | 2.54125 | 8.12e-07
752 | 2.539812 | 8.31e-07
756 | 2.5384 | 8.51e-07
760 | 2.537012 | 8.71e-07
764 | 2.535649 | 8.89e-07
768 | 2.534308 | 8.82e-07
772 | 2.532991 | 8.76e-07
776 | 2.531696 | 8.69e-07
780 | 2.530424 | 8.62e-07
784 | 2.529172 | 8.74e-07
788 | 2.527942 | 8.92e-07
792 | 2.526731 | 9.11e-07
796 | 2.525541 | 9.3e-07
800 | 2.524371 | 9.47e-07
804 | 2.523219 | 9.62e-07
808 | 2.522086 | 9.77e-07
812 | 2.520972 | 9.91e-07
816 | 2.519875 | 1.01e-06
820 | 2.518796 | 1.04e-06
824 | 2.517734 | 1.07e-06
828 | 2.516688 | 1.1e-06
832 | 2.515659 | 1.13e-06
836 | 2.514646 | 1.13e-06
840 | 2.513649 | 1.11e-06
844 | 2.512667 | 1.1e-06
848 | 2.5117 | 1.09e-06
852 | 2.510747 | 1.03e-06
856 | 2.50981 | 9.1e-07
860 | 2.508886 | 7.88e-07
864 | 2.507976 | 6.66e-07
868 | 2.50708 | 5.44e-07
872 | 2.506197 | 4.17e-07
876 | 2.505327 | 2.89e-07
880 | 2.504469 | 1.61e-07
884 | 2.503624 | 3.32e-08
888 | 2.502792 | 0
892 | 2.501971 | 0
896 | 2.501163 | 0
900 | 2.500365 | 0
904 | 2.49958 | 0
908 | 2.498805 | 0
912 | 2.498041 | 0
916 | 2.497288 | 0
920 | 2.496545 | 0
924 | 2.495813 | 0
928 | 2.49509 | 0
932 | 2.494378 | 0
936 | 2.493675 | 0
940 | 2.492982 | 0
944 | 2.492298 | 0
948 | 2.491624 | 0
952 | 2.490958 | 0
956 | 2.490301 | 0
960 | 2.489653 | 0
964 | 2.489014 | 0
968 | 2.488383 | 0
972 | 2.48776 | 0
976 | 2.487145 | 0
980 | 2.486539 | 0
984 | 2.48594 | 0
988 | 2.485349 | 0
992 | 2.484765 | 0
996 | 2.484189 | 0
1000 | 2.48362 | 0
1004 | 2.483058 | 0
1008 | 2.482503 | 0
1012 | 2.481955 | 0
1016 | 2.481414 | 0
1020 | 2.48088 | 0
1024 | 2.480352 | 0
1028 | 2.479831 | 0
1032 | 2.479316 | 0
1036 | 2.478807 | 0
1040 | 2.478305 | 0
1044 | 2.477808 | 0
1048 | 2.477318 | 0
1052 | 2.476833 | 0
1056 | 2.476354 | 0
1060 | 2.475881 | 0
1064 | 2.475413 | 0
1068 | 2.474951 | 0
1072 | 2.474494 | 0
1076 | 2.474043 | 0
1080 | 2.473597 | 0
1084 | 2.473156 | 0
1088 | 2.47272 | 0
1092 | 2.472289 | 0
1096 | 2.471863 | 0
1100 | 2.471441 | 0
1104 | 2.471025 | 0
1108 | 2.470613 | 0
1112 | 2.470206 | 0
1116 | 2.469803 | 0
1120 | 2.469405 | 0
1124 | 2.469012 | 0
1128 | 2.468622 | 0
1132 | 2.468237 | 0
1136 | 2.467856 | 0
1140 | 2.46748 | 0
1144 | 2.467107 | 0
1148 | 2.466739 | 0
1152 | 2.466374 | 0
1156 | 2.466013 | 0
1160 | 2.465657 | 0
1164 | 2.465304 | 0
1168 | 2.464954 | 0
1172 | 2.464609 | 0
1176 | 2.464267 | 0
1180 | 2.463928 | 0
1184 | 2.463594 | 0
1188 | 2.463262 | 0
1192 | 2.462935 | 0
1196 | 2.46261 | 0
1200 | 2.462289 | 0
1204 | 2.461971 | 0
1208 | 2.461657 | 0
1212 | 2.461345 | 0
1216 | 2.461037 | 0
1220 | 2.460732 | 0
1224 | 2.46043 | 0
1228 | 2.460131 | 0
1232 | 2.459835 | 0
1236 | 2.459542 | 0
1240 | 2.459252 | 0
1244 | 2.458964 | 0
1248 | 2.45868 | 0
1252 | 2.458398 | 0
1256 | 2.45812 | 0
1260 | 2.457843 | 0
1264 | 2.45757 | 0
1268 | 2.457299 | 0
1272 | 2.457031 | 0
1276 | 2.456765 | 0
1280 | 2.456502 | 0
1284 | 2.456242 | 0
1288 | 2.455983 | 0
1292 | 2.455728 | 0
1296 | 2.455475 | 0
1300 | 2.455224 | 0
1304 | 2.454975 | 0
1308 | 2.454729 | 0
1312 | 2.454485 | 0
1316 | 2.454244 | 0
1320 | 2.454004 | 0
1324 | 2.453767 | 0
1328 | 2.453532 | 0
1332 | 2.453299 | 0
1336 | 2.453069 | 0
1340 | 2.45284 | 0
1344 | 2.452614 | 0
1348 | 2.452389 | 0
1352 | 2.452167 | 0
1356 | 2.451946 | 0
1360 | 2.451728 | 0
1364 | 2.451511 | 0
1368 | 2.451297 | 0
1372 | 2.451084 | 0
1376 | 2.450873 | 0
1380 | 2.450664 | 0
1384 | 2.450457 | 0
1388 | 2.450252 | 0
1392 | 2.450048 | 0
1396 | 2.449847 | 0
1400 | 2.449647 | 0
1404 | 2.449448 | 0
1408 | 2.449252 | 0
1412 | 2.449057 | 0
1416 | 2.448864 | 0
1420 | 2.448672 | 0
1424 | 2.448482 | 0
1428 | 2.448294 | 0
1432 | 2.448107 | 0
1436 | 2.447922 | 0
1440 | 2.447738 | 0
1444 | 2.447556 | 0
1448 | 2.447376 | 0
1452 | 2.447197 | 0
1456 | 2.447019 | 0
1460 | 2.446843 | 0
1464 | 2.446669 | 0
1468 | 2.446495 | 0
1472 | 2.446324 | 0
1476 | 2.446153 | 0
1480 | 2.445984 | 0
1484 | 2.445817 | 0
1488 | 2.44565 | 0
1492 | 2.445485 | 0
1496 | 2.445322 | 0
1500 | 2.445159 | 0
1504 | 2.444998 | 0
1508 | 2.444839 | 0
1512 | 2.44468 | 0
1516 | 2.444523 | 0
1520 | 2.444367 | 0
1524 | 2.444212 | 0
1528 | 2.444059 | 0
1532 | 2.443907 | 0
1536 | 2.443755 | 0
1540 | 2.443606 | 0
1544 | 2.443457 | 0
1548 | 2.443309 | 0
1552 | 2.443163 | 0
1556 | 2.443017 | 0
1560 | 2.442873 | 0
1564 | 2.44273 | 0
1568 | 2.442588 | 0
1572 | 2.442447 | 0
1576 | 2.442307 | 0
1580 | 2.442168 | 0
1584 | 2.44203 | 0
1588 | 2.441893 | 0
1592 | 2.441758 | 0
1596 | 2.441623 | 0
1600 | 2.441489 | 0
1604 | 2.441356 | 0
1608 | 2.441225 | 0
1612 | 2.441094 | 0
1616 | 2.440964 | 0
1620 | 2.440835 | 0
1624 | 2.440707 | 0
1628 | 2.44058 | 0
1632 | 2.440454 | 0
1636 | 2.440329 | 0
1640 | 2.440205 | 0
1644 | 2.440081 | 0
1648 | 2.439959 | 0
1652 | 2.439837 | 0
1656 | 2.439716 | 0
1660 | 2.439597 | 0
1664 | 2.439478 | 0
1668 | 2.439359 | 0
1672 | 2.439242 | 0
1676 | 2.439126 | 0
1680 | 2.43901 | 0
1684 | 2.438895 | 0
1688 | 2.438781 | 0
1692 | 2.438668 | 0
1696 | 2.438555 | 0
1700 | 2.438443 | 0
1704 | 2.438332 | 0
1708 | 2.438222 | 0
1712 | 2.438113 | 0
1716 | 2.438004 | 0
1720 | 2.437896 | 0
1724 | 2.437789 | 0
1728 | 2.437682 | 0
1732 | 2.437577 | 0
1736 | 2.437472 | 0
1740 | 2.437367 | 0
1744 | 2.437264 | 0
1748 | 2.437161 | 0
1752 | 2.437058 | 0
1756 | 2.436957 | 0
1760 | 2.436856 | 0
1764 | 2.436756 | 0
1768 | 2.436656 | 0
1772 | 2.436557 | 0
1776 | 2.436459 | 0
1780 | 2.436361 | 0
1784 | 2.436264 | 0
1788 | 2.436168 | 0
1792 | 2.436072 | 0
1796 | 2.435977 | 0
1800 | 2.435883 | 0
1804 | 2.435789 | 0
1808 | 2.435696 | 0
1812 | 2.435603 | 0
1816 | 2.435511 | 0
1820 | 2.435419 | 0
1824 | 2.435328 | 0
1828 | 2.435238 | 0
1832 | 2.435148 | 0
1836 | 2.435059 | 0
1840 | 2.43497 | 0
1844 | 2.434882 | 0
1848 | 2.434795 | 0
1852 | 2.434708 | 0
1856 | 2.434621 | 0
1860 | 2.434535 | 0
1864 | 2.43445 | 0
1868 | 2.434365 | 0
1872 | 2.434281 | 0
1876 | 2.434197 | 0
1880 | 2.434114 | 0
1884 | 2.434031 | 0
1888 | 2.433949 | 0
1892 | 2.433867 | 0
1896 | 2.433786 | 0
1900 | 2.433705 | 0
1904 | 2.433625 | 0
1908 | 2.433545 | 0
1912 | 2.433465 | 0
1916 | 2.433386 | 0
1920 | 2.433308 | 0
1924 | 2.43323 | 0
1928 | 2.433153 | 0
1932 | 2.433076 | 0
1936 | 2.432999 | 0
1940 | 2.432923 | 0
1944 | 2.432847 | 0
1948 | 2.432772 | 0
1952 | 2.432697 | 0
1956 | 2.432623 | 0
1960 | 2.432549 | 0
1964 | 2.432476 | 0
1968 | 2.432402 | 0
1972 | 2.43233 | 0
1976 | 2.432258 | 0
1980 | 2.432186 | 0
1984 | 2.432114 | 0
1988 | 2.432043 | 0
1992 | 2.431973 | 0
1996 | 2.431903 | 0
2000 | 2.431833 | 0
2004 | 2.431763 | 0
2008 | 2.431694 | 0
2012 | 2.431626 | 0
2016 | 2.431558 | 0
2020 | 2.43149 | 0
2024 | 2.431422 | 0
2028 | 2.431355 | 0
2032 | 2.431288 | 0
2036 | 2.431222 | 0
2040 | 2.431156 | 0
2044 | 2.43109 | 0
2048 | 2.431025 | 0
2052 | 2.43096 | 0
2056 | 2.430896 | 0
2060 | 2.430831 | 0
2064 | 2.430767 | 0
2068 | 2.430704 | 0
2072 | 2.430641 | 0
2076 | 2.430578 | 0
2080 | 2.430515 | 0
2084 | 2.430453 | 0
2088 | 2.430391 | 0
2092 | 2.43033 | 0
2096 | 2.430269 | 0
2100 | 2.430208 | 0
2104 | 2.430147 | 0
2108 | 2.430087 | 0
2112 | 2.430027 | 0
2116 | 2.429968 | 0
2120 | 2.429908 | 0
2124 | 2.429849 | 0
2128 | 2.429791 | 0
2132 | 2.429732 | 0
2136 | 2.429674 | 0
2140 | 2.429616 | 0
2144 | 2.429559 | 0
2148 | 2.429502 | 0
2152 | 2.429445 | 0
2156 | 2.429388 | 0
2160 | 2.429332 | 0
2164 | 2.429276 | 0
2168 | 2.42922 | 0
2172 | 2.429165 | 0
2176 | 2.42911 | 0
2180 | 2.429055 | 0
2184 | 2.429 | 0
2188 | 2.428946 | 0
2192 | 2.428892 | 0
2196 | 2.428838 | 0
2200 | 2.428785 | 0
2204 | 2.428731 | 0
2208 | 2.428678 | 0
2212 | 2.428625 | 0
2216 | 2.428573 | 0
2220 | 2.428521 | 0
2224 | 2.428469 | 0
2228 | 2.428417 | 0
2232 | 2.428366 | 0
2236 | 2.428314 | 0
2240 | 2.428263 | 0
2244 | 2.428213 | 0
2248 | 2.428162 | 0
2252 | 2.428112 | 0
2256 | 2.428062 | 0
2260 | 2.428012 | 0
2264 | 2.427963 | 0
2268 | 2.427913 | 0
2272 | 2.427864 | 0
2276 | 2.427815 | 0
2280 | 2.427767 | 0
2284 | 2.427718 | 0
2288 | 2.42767 | 0
2292 | 2.427622 | 0
2296 | 2.427575 | 0
2300 | 2.427527 | 0
2304 | 2.42748 | 0
2308 | 2.427433 | 0
2312 | 2.427386 | 0
2316 | 2.42734 | 0
2320 | 2.427293 | 0
2324 | 2.427247 | 0
2328 | 2.427201 | 0
2332 | 2.427155 | 0
2336 | 2.42711 | 0
2340 | 2.427064 | 0
2344 | 2.427019 | 0
2348 | 2.426974 | 0
2352 | 2.426929 | 0
2356 | 2.426885 | 0
2360 | 2.426841 | 0
2364 | 2.426796 | 0
2368 | 2.426753 | 0
2372 | 2.426709 | 0
2376 | 2.426665 | 0
2380 | 2.426622 | 0
2384 | 2.426579 | 0
2388 | 2.426536 | 0
2392 | 2.426493 | 0
2396 | 2.42645 | 0
2400 | 2.426408 | 0
2420 | 2.426198 | 0
2440 | 2.425993 | 0
2460 | 2.425793 | 0
2480 | 2.425596 | 0
2500 | 2.425404 | 0
2512.6 | 2.425284 | 0
2525.3 | 2.425165 | 0
2538.1 | 2.425047 | 0
2551 | 2.42493 | 0
2564.1 | 2.424812 | 0
2577.3 | 2.424695 | 0
2590.7 | 2.424577 | 0
2604.2 | 2.42446 | 0
2617.8 | 2.424344 | 0
2631.6 | 2.424227 | 0
2645.5 | 2.424111 | 0
2659.6 | 2.423995 | 0
2673.8 | 2.42388 | 0
2688.2 | 2.423764 | 0
2702.7 | 2.42365 | 0
2717.4 | 2.423535 | 0
2732.2 | 2.42342 | 0
2747.3 | 2.423305 | 0
2762.4 | 2.423192 | 0
2777.8 | 2.423078 | 0
2793.3 | 2.422964 | 0
2809 | 2.42285 | 0
2824.9 | 2.422737 | 0
2840.9 | 2.422624 | 0
2857.1 | 2.422511 | 0
2873.6 | 2.422398 | 0
2890.2 | 2.422285 | 0
2907 | 2.422172 | 0
2924 | 2.42206 | 0
2941.2 | 2.421948 | 0
2958.6 | 2.421835 | 0
2976.2 | 2.421723 | 0
2994 | 2.421611 | 0
3012 | 2.4215 | 0
3030.3 | 2.421387 | 0
3048.8 | 2.421275 | 0
3067.5 | 2.421164 | 0
3086.4 | 2.421052 | 0
3105.6 | 2.42094 | 0
3125 | 2.420829 | 0
3144.7 | 2.420717 | 0
3164.6 | 2.420605 | 0
3184.7 | 2.420493 | 0
3205.1 | 2.420381 | 0
3225.8 | 2.420269 | 0
3246.8 | 2.420157 | 0
3268 | 2.420045 | 0
3289.5 | 2.419933 | 0
3311.3 | 2.41982 | 0
3333.3 | 2.419708 | 0
3355.7 | 2.419596 | 0
3378.4 | 2.419483 | 0
3401.4 | 2.419369 | 0
3424.7 | 2.419256 | 0
3448.3 | 2.419143 | 0
3472.2 | 2.419029 | 0
3496.5 | 2.418915 | 0
3521.1 | 2.4188 | 0
3546.1 | 2.418685 | 0
3571.4 | 2.41857 | 0
3597.1 | 2.418455 | 0
3623.2 | 2.418339 | 0
3649.6 | 2.418223 | 0
3676.5 | 2.418105 | 0
3703.7 | 2.417988 | 0
3731.3 | 2.41787 | 0
3759.4 | 2.417752 | 0
3787.9 | 2.417632 | 0
3816.8 | 2.417513 | 0
3846.2 | 2.417392 | 0
3876 | 2.417271 | 0
3906.3 | 2.417149 | 0
3937 | 2.417026 | 0
3968.3 | 2.416902 | 0
4000 | 2.416778 | 0
4032.3 | 2.416653 | 0
4065 | 2.416527 | 0
4098.4 | 2.416399 | 0
4132.2 | 2.416271 | 0
4166.7 | 2.416141 | 0
4201.7 | 2.41601 | 0
4237.3 | 2.415878 | 1e-07
4273.5 | 2.415744 | 1e-07
4310.3 | 2.41561 | 1e-07
4347.8 | 2.415473 | 1e-07
4386 | 2.415335 | 2e-07
4424.8 | 2.415196 | 2e-07
4464.3 | 2.415055 | 2e-07
4504.5 | 2.414912 | 2e-07
4545.5 | 2.414767 | 2e-07
4587.2 | 2.414621 | 3e-07
4629.6 | 2.414473 | 3e-07
4672.9 | 2.414322 | 3e-07
4717 | 2.414169 | 3e-07
4761.9 | 2.414013 | 3e-07
4807.7 | 2.413856 | 3e-07
4854.4 | 2.413695 | 4e-07
4902 | 2.413532 | 4e-07
4950.5 | 2.413367 | 4e-07
5000 | 2.413198 | 4e-07
5050.5 | 2.413026 | 4e-07
5102 | 2.412851 | 4e-07
5154.6 | 2.412673 | 4e-07
5208.3 | 2.412491 | 4e-07
5263.2 | 2.412305 | 5e-07
5319.1 | 2.412115 | 5e-07
5376.3 | 2.411921 | 5e-07
5434.8 | 2.411723 | 5e-07
5494.5 | 2.41152 | 5e-07
5555.6 | 2.411313 | 5e-07
5618 | 2.4111 | 5e-07
5681.8 | 2.410882 | 6e-07
5747.1 | 2.410659 | 6e-07
5814 | 2.410429 | 6e-07
5882.4 | 2.410194 | 6e-07
5952.4 | 2.409952 | 7e-07
6024.1 | 2.409703 | 9e-07
6097.6 | 2.409446 | 1.1e-06
6172.8 | 2.409183 | 1.2e-06
6250 | 2.408911 | 1e-06
6329.1 | 2.408631 | 8e-07
6410.3 | 2.408341 | 8e-07
6493.5 | 2.408042 | 8e-07
6578.9 | 2.407733 | 7e-07
6666.7 | 2.407413 | 7e-07
6756.8 | 2.407082 | 7e-07
6849.3 | 2.40674 | 7e-07
6944.4 | 2.406384 | 8e-07
7042.3 | 2.406015 | 7e-07
7142.9 | 2.405631 | 8e-07
7246.4 | 2.405233 | 8e-07
7352.9 | 2.404818 | 8e-07
7462.7 | 2.404386 | 8e-07
7575.8 | 2.403935 | 8e-07
7692.3 | 2.403466 | 8e-07
7812.5 | 2.402975 | 9e-07
7936.5 | 2.402461 | 9e-07
8064.5 | 2.401924 | 8e-07
8196.7 | 2.401361 | 9e-07
8333.3 | 2.400771 | 9e-07
8474.6 | 2.40015 | 9e-07
8620.7 | 2.399498 | 9e-07
8771.9 | 2.398812 | 1e-06
8928.6 | 2.398089 | 1e-06
9090.9 | 2.397326 | 1.1e-06
9259.3 | 2.39652 | 1e-06
9434 | 2.395668 | 1e-06
9615.4 | 2.394765 | 1.1e-06
9803.9 | 2.393807 | 1.1e-06
10000 | 2.392789 | 9e-07
10204.1 | 2.391705 | 9e-07
10416.7 | 2.390551 | 9e-07
10638.3 | 2.389318 | 9e-07
10869.6 | 2.387999 | 8e-07
11111.1 | 2.386587 | 8e-07
11363.6 | 2.38507 | 8e-07
11627.9 | 2.383439 | 8e-07
11904.8 | 2.381679 | 8e-07
12195.1 | 2.379779 | 7e-07
12500 | 2.37772 | 8e-07
12820.5 | 2.375484 | 7e-07
13157.9 | 2.37305 | 7e-07
13513.5 | 2.370391 | 1.1e-06
13888.9 | 2.367479 | 1.7e-06